## Summary
| 0 | 0 | 0 | 0 | 0 | 0
Time | 2023-08-25 09:12 | 2023-08-25 09:12 | 2023-08-25 09:12 | 2023-08-25 09:13 | 2023-08-25 09:13 | 2023-08-25 09:13
ID | 1764_08252023_LM | 1764_08252023_LM | 1764_08252023_LM | 1764_08252023_LM | 1764_08252023_LM | 1764_08252023_LM
Pixel | 0 | 1 | 2 | 3 | 4 | 5
Pixel Area | 0.058 | 0.058 | 0.058 | 0.058 | 0.058 | 0.058
Irradiance | 100 | 100 | 100 | 100 | 100 | 100
Panel Temperature | 0 | 0 | 0 | 0 | 0 | 0
Voc | 0.003213675 | 0.8660855 | 0.003213675 | 0.9592821 | 0.989812 | 0.9833846
Isc | 0.007876655 | 0.1260265 | 0.007876655 | 0.5119826 | 0.890062 | 0.7404056
Vmp | 0.003213675 | 0.504547 | 0.003213675 | 0.4756239 | 0.5029402 | 0.5447179
Imp | 0.01575331 | 0.07876655 | 0.01575331 | 0.3229429 | 0.5356125 | 0.4017094
Pmp | 5.062602e-05 | 0.03974143 | 5.062602e-05 | 0.1535993 | 0.2693811 | 0.2188183
FF | 1.99213 | 0.3640999 | 1.99213 | 0.3127431 | 0.3057694 | 0.3005319
Eff | 8.728624e-06 | 0.00685197 | 8.728624e-06 | 0.02648265 | 0.04644501 | 0.0377273