## Summary
0
Time | 2023-08-25 09:13
ID | 1764_08252023_LM
Pixel | 4
Pixel Area | 0.058
Irradiance | 100
Panel Temperature | 0
Voc | 0.989812
Isc | 0.890062
Vmp | 0.5029402
Imp | 0.5356125
Pmp | 0.2693811
FF | 0.3057694
Eff | 0.04644501

## Data
| Voltage | Current | Current Density | Power
0 | 0.989812 | 0 | 0 | 0
1 | 0.989812 | 0.007876655 | 0.1358044 | 0.007796407
2 | 0.989812 | 0.007876655 | 0.1358044 | 0.007796407
3 | 0.989812 | 0 | 0 | 0
4 | 0.989812 | 0.007876655 | 0.1358044 | 0.007796407
5 | 0.989812 | 0.01575331 | 0.2716088 | 0.01559281
6 | 0.989812 | 0 | 0 | 0
7 | 0.9882051 | 0 | 0 | 0
8 | 0.989812 | 0.007876655 | 0.1358044 | 0.007796407
9 | 0.989812 | 0 | 0 | 0
10 | 0.9882051 | 0 | 0 | 0
11 | 0.989812 | 0.007876655 | 0.1358044 | 0.007796407
12 | 0.9882051 | 0.007876655 | 0.1358044 | 0.007783751
13 | 0.9882051 | 0.007876655 | 0.1358044 | 0.007783751
14 | 0.989812 | 0 | 0 | 0
15 | 0.989812 | 0.007876655 | 0.1358044 | 0.007796407
16 | 0.9882051 | 0 | 0 | 0
17 | 0.989812 | 0.007876655 | 0.1358044 | 0.007796407
18 | 0.989812 | 0.007876655 | 0.1358044 | 0.007796407
19 | 0.989812 | 0.007876655 | 0.1358044 | 0.007796407
20 | 0.9914188 | 0.007876655 | 0.1358044 | 0.007809064
21 | 0.9914188 | 0 | 0 | 0
22 | 0.989812 | 0 | 0 | 0
23 | 0.9914188 | 0 | 0 | 0
24 | 0.9914188 | 0 | 0 | 0
25 | 0.989812 | 0.007876655 | 0.1358044 | 0.007796407
26 | 0.989812 | 0.007876655 | 0.1358044 | 0.007796407
27 | 0.9914188 | 0 | 0 | 0
28 | 0.989812 | 0.007876655 | 0.1358044 | 0.007796407
29 | 0.989812 | 0 | 0 | 0
30 | 0.9882051 | 0.007876655 | 0.1358044 | 0.007783751
31 | 0.989812 | 0 | 0 | 0
32 | 0.9914188 | 0.007876655 | 0.1358044 | 0.007809064
33 | 0.9882051 | 0.007876655 | 0.1358044 | 0.007783751
34 | 0.989812 | 0.007876655 | 0.1358044 | 0.007796407
35 | 0.9914188 | 0 | 0 | 0
36 | 0.989812 | 0 | 0 | 0
37 | 0.989812 | 0 | 0 | 0
38 | 0.989812 | 0 | 0 | 0
39 | 0.9882051 | 0.007876655 | 0.1358044 | 0.007783751
40 | 0.9882051 | 0 | 0 | 0
41 | 0.989812 | 0 | 0 | 0
42 | 0.989812 | 0.007876655 | 0.1358044 | 0.007796407
43 | 0.989812 | 0.007876655 | 0.1358044 | 0.007796407
44 | 0.9882051 | 0 | 0 | 0
45 | 0.989812 | 0 | 0 | 0
46 | 0.9882051 | 0 | 0 | 0
47 | 0.989812 | 0 | 0 | 0
48 | 0.9882051 | 0 | 0 | 0
49 | 0.9882051 | 0 | 0 | 0
50 | 0.9882051 | 0.007876655 | 0.1358044 | 0.007783751
51 | 0.9882051 | 0 | 0 | 0
52 | 0.989812 | 0.007876655 | 0.1358044 | 0.007796407
53 | 0.9882051 | 0.007876655 | 0.1358044 | 0.007783751
54 | 0.989812 | 0.007876655 | 0.1358044 | 0.007796407
55 | 0.9882051 | 0.007876655 | 0.1358044 | 0.007783751
56 | 0.989812 | 0.007876655 | 0.1358044 | 0.007796407
57 | 0.989812 | 0 | 0 | 0
58 | 0.9882051 | 0 | 0 | 0
59 | 0.989812 | 0 | 0 | 0
60 | 0.989812 | 0.007876655 | 0.1358044 | 0.007796407
61 | 0.9882051 | 0 | 0 | 0
62 | 0.9914188 | 0.007876655 | 0.1358044 | 0.007809064
63 | 0.9865983 | 0.007876655 | 0.1358044 | 0.007771094
64 | 0.9882051 | 0.007876655 | 0.1358044 | 0.007783751
65 | 0.9882051 | 0 | 0 | 0
66 | 0.9865983 | 0.007876655 | 0.1358044 | 0.007771094
67 | 0.9882051 | 0 | 0 | 0
68 | 0.9865983 | 0 | 0 | 0
69 | 0.989812 | 0 | 0 | 0
70 | 0.9882051 | 0.01575331 | 0.2716088 | 0.0155675
71 | 0.989812 | 0.007876655 | 0.1358044 | 0.007796407
72 | 0.9882051 | 0.007876655 | 0.1358044 | 0.007783751
73 | 0.989812 | 0.007876655 | 0.1358044 | 0.007796407
74 | 0.9865983 | 0.007876655 | 0.1358044 | 0.007771094
75 | 0.9865983 | 0.007876655 | 0.1358044 | 0.007771094
76 | 0.9882051 | 0.01575331 | 0.2716088 | 0.0155675
77 | 0.9882051 | 0.007876655 | 0.1358044 | 0.007783751
78 | 0.9865983 | 0 | 0 | 0
79 | 0.9882051 | 0 | 0 | 0
80 | 0.9882051 | 0.007876655 | 0.1358044 | 0.007783751
81 | 0.989812 | 0.007876655 | 0.1358044 | 0.007796407
82 | 0.9882051 | 0 | 0 | 0
83 | 0.9882051 | 0.007876655 | 0.1358044 | 0.007783751
84 | 0.9849915 | 0 | 0 | 0
85 | 0.9882051 | 0 | 0 | 0
86 | 0.9865983 | 0.007876655 | 0.1358044 | 0.007771094
87 | 0.9865983 | 0 | 0 | 0
88 | 0.9882051 | 0.007876655 | 0.1358044 | 0.007783751
89 | 0.9882051 | 0 | 0 | 0
90 | 0.9882051 | 0.007876655 | 0.1358044 | 0.007783751
91 | 0.9882051 | 0.007876655 | 0.1358044 | 0.007783751
92 | 0.9882051 | 0.007876655 | 0.1358044 | 0.007783751
93 | 0.989812 | 0 | 0 | 0
94 | 0.9865983 | 0.007876655 | 0.1358044 | 0.007771094
95 | 0.9865983 | 0 | 0 | 0
96 | 0.9865983 | 0 | 0 | 0
97 | 0.9865983 | 0.007876655 | 0.1358044 | 0.007771094
98 | 0.9865983 | 0 | 0 | 0
99 | 0.9865983 | 0 | 0 | 0
100 | 0.9882051 | 0 | 0 | 0
101 | 0.9849915 | 0.007876655 | 0.1358044 | 0.007758438
102 | 0.9865983 | 0.007876655 | 0.1358044 | 0.007771094
103 | 0.9882051 | 0.007876655 | 0.1358044 | 0.007783751
104 | 0.9865983 | 0 | 0 | 0
105 | 0.9865983 | 0.007876655 | 0.1358044 | 0.007771094
106 | 0.9865983 | 0.007876655 | 0.1358044 | 0.007771094
107 | 0.9882051 | 0.007876655 | 0.1358044 | 0.007783751
108 | 0.9865983 | 0.007876655 | 0.1358044 | 0.007771094
109 | 0.9865983 | 0 | 0 | 0
110 | 0.9865983 | 0 | 0 | 0
111 | 0.9849915 | 0.007876655 | 0.1358044 | 0.007758438
112 | 0.9865983 | 0 | 0 | 0
113 | 0.9849915 | 0 | 0 | 0
114 | 0.9849915 | 0 | 0 | 0
115 | 0.9849915 | 0 | 0 | 0
116 | 0.9849915 | 0.007876655 | 0.1358044 | 0.007758438
117 | 0.9882051 | 0 | 0 | 0
118 | 0.9882051 | 0 | 0 | 0
119 | 0.9849915 | 0.007876655 | 0.1358044 | 0.007758438
120 | 0.9882051 | 0.007876655 | 0.1358044 | 0.007783751
121 | 0.9865983 | 0.007876655 | 0.1358044 | 0.007771094
122 | 0.9865983 | 0.007876655 | 0.1358044 | 0.007771094
123 | 0.9849915 | 0 | 0 | 0
124 | 0.9882051 | 0.007876655 | 0.1358044 | 0.007783751
125 | 0.9865983 | 0.007876655 | 0.1358044 | 0.007771094
126 | 0.9882051 | 0 | 0 | 0
127 | 0.9865983 | 0.007876655 | 0.1358044 | 0.007771094
128 | 0.7375385 | 0.3308195 | 5.703785 | 0.2439921
129 | 0.5961368 | 0.4489693 | 7.740851 | 0.2676471
130 | 0.5302564 | 0.5041059 | 8.691481 | 0.2673054
131 | 0.5029402 | 0.5356125 | 9.234699 | 0.2693811
132 | 0.4884786 | 0.5356125 | 9.234699 | 0.2616353
133 | 0.4788376 | 0.5356125 | 9.234699 | 0.2564714
134 | 0.4756239 | 0.5356125 | 9.234699 | 0.2547501
135 | 0.4724103 | 0.5434892 | 9.370503 | 0.2567499
136 | 0.4659829 | 0.5513658 | 9.506308 | 0.2569271
137 | 0.4675897 | 0.5434892 | 9.370503 | 0.25413
138 | 0.4627692 | 0.5592425 | 9.642112 | 0.2588002
139 | 0.4627692 | 0.5592425 | 9.642112 | 0.2588002
140 | 0.4611624 | 0.5513658 | 9.506308 | 0.2542692
141 | 0.4579487 | 0.5513658 | 9.506308 | 0.2524973
142 | 0.4563419 | 0.5592425 | 9.642112 | 0.2552058
143 | 0.4563419 | 0.5592425 | 9.642112 | 0.2552058
144 | 0.4499145 | 0.5592425 | 9.642112 | 0.2516113
145 | 0.4434872 | 0.5671192 | 9.777916 | 0.2515101
146 | 0.4418803 | 0.5671192 | 9.777916 | 0.2505988
147 | 0.4402735 | 0.5749958 | 9.913721 | 0.2531554
148 | 0.4386667 | 0.5749958 | 9.913721 | 0.2522315
149 | 0.435453 | 0.5749958 | 9.913721 | 0.2503836
150 | 0.4338462 | 0.5749958 | 9.913721 | 0.2494597
151 | 0.4322393 | 0.5749958 | 9.913721 | 0.2485358
152 | 0.4290256 | 0.5749958 | 9.913721 | 0.2466879
153 | 0.425812 | 0.5828725 | 10.04953 | 0.2481941
154 | 0.4242051 | 0.5749958 | 9.913721 | 0.2439162
155 | 0.4242051 | 0.5907491 | 10.18533 | 0.2505988
156 | 0.4209915 | 0.5907491 | 10.18533 | 0.2487003
157 | 0.4177778 | 0.5907491 | 10.18533 | 0.2468019
158 | 0.4177778 | 0.6065024 | 10.45694 | 0.2533832
159 | 0.4161709 | 0.5907491 | 10.18533 | 0.2458526
160 | 0.4033162 | 0.6065024 | 10.45694 | 0.2446123
161 | 0.3920684 | 0.6143791 | 10.59274 | 0.2408786
162 | 0.3888547 | 0.6222557 | 10.72855 | 0.2419671
163 | 0.385641 | 0.6301324 | 10.86435 | 0.2430049
164 | 0.3840342 | 0.6301324 | 10.86435 | 0.2419924
165 | 0.3808205 | 0.6222557 | 10.72855 | 0.2369677
166 | 0.3792137 | 0.6301324 | 10.86435 | 0.2389548
167 | 0.376 | 0.6301324 | 10.86435 | 0.2369298
168 | 0.3727863 | 0.638009 | 11.00016 | 0.237841
169 | 0.3711795 | 0.638009 | 11.00016 | 0.2368159
170 | 0.366359 | 0.638009 | 11.00016 | 0.2337403
171 | 0.3647521 | 0.6458857 | 11.13596 | 0.2355882
172 | 0.3615385 | 0.6458857 | 11.13596 | 0.2335125
173 | 0.3615385 | 0.638009 | 11.00016 | 0.2306648
174 | 0.3567179 | 0.661639 | 11.40757 | 0.2360185
175 | 0.3567179 | 0.6458857 | 11.13596 | 0.230399
176 | 0.3470769 | 0.661639 | 11.40757 | 0.2296396
177 | 0.3422564 | 0.661639 | 11.40757 | 0.2264502
178 | 0.3390427 | 0.6695157 | 11.54337 | 0.2269944
179 | 0.3358291 | 0.6695157 | 11.54337 | 0.2248428
180 | 0.3326154 | 0.6695157 | 11.54337 | 0.2226912
181 | 0.3310085 | 0.6695157 | 11.54337 | 0.2216154
182 | 0.3277949 | 0.6695157 | 11.54337 | 0.2194638
183 | 0.3277949 | 0.6773923 | 11.67918 | 0.2220457
184 | 0.3197607 | 0.685269 | 11.81498 | 0.2191221
185 | 0.316547 | 0.685269 | 11.81498 | 0.2169198
186 | 0.3149402 | 0.7010223 | 12.08659 | 0.2207801
187 | 0.3117265 | 0.685269 | 11.81498 | 0.2136165
188 | 0.3101197 | 0.7088989 | 12.2224 | 0.2198435
189 | 0.3036923 | 0.7010223 | 12.08659 | 0.2128951
190 | 0.3020855 | 0.6931456 | 11.95079 | 0.2093892
191 | 0.3004786 | 0.6931456 | 11.95079 | 0.2082755
192 | 0.3101197 | 0.6931456 | 11.95079 | 0.2149581
193 | 0.3149402 | 0.685269 | 11.81498 | 0.2158187
194 | 0.3149402 | 0.685269 | 11.81498 | 0.2158187
195 | 0.3149402 | 0.685269 | 11.81498 | 0.2158187
196 | 0.3117265 | 0.685269 | 11.81498 | 0.2136165
197 | 0.3085128 | 0.685269 | 11.81498 | 0.2114143
198 | 0.3085128 | 0.7010223 | 12.08659 | 0.2162744
199 | 0.3036923 | 0.7088989 | 12.2224 | 0.2152872
200 | 0.2988718 | 0.7010223 | 12.08659 | 0.2095158
201 | 0.2956581 | 0.7088989 | 12.2224 | 0.2095917
202 | 0.2924444 | 0.7010223 | 12.08659 | 0.2050101
203 | 0.2908376 | 0.7167756 | 12.3582 | 0.2084653
204 | 0.2860171 | 0.7088989 | 12.2224 | 0.2027572
205 | 0.2860171 | 0.7167756 | 12.3582 | 0.2050101
206 | 0.2811966 | 0.7167756 | 12.3582 | 0.2015548
207 | 0.2795897 | 0.7088989 | 12.2224 | 0.1982009
208 | 0.266735 | 0.7325289 | 12.62981 | 0.1953911
209 | 0.2619145 | 0.7325289 | 12.62981 | 0.19186
210 | 0.2554872 | 0.7482822 | 12.90142 | 0.1911765
211 | 0.2506667 | 0.7404056 | 12.76561 | 0.185595
212 | 0.247453 | 0.7404056 | 12.76561 | 0.1832156
213 | 0.247453 | 0.7482822 | 12.90142 | 0.1851647
214 | 0.2426325 | 0.7482822 | 12.90142 | 0.1815576
215 | 0.2394188 | 0.7404056 | 12.76561 | 0.177267
216 | 0.2313846 | 0.7561589 | 13.03722 | 0.1749635
217 | 0.2281709 | 0.7482822 | 12.90142 | 0.1707363
218 | 0.2233504 | 0.7640355 | 13.17303 | 0.1706477
219 | 0.2233504 | 0.7561589 | 13.03722 | 0.1688884
220 | 0.2169231 | 0.7797888 | 13.44464 | 0.1691542
221 | 0.2137094 | 0.7640355 | 13.17303 | 0.1632816
222 | 0.2121026 | 0.7719122 | 13.30883 | 0.1637246
223 | 0.2072821 | 0.7719122 | 13.30883 | 0.1600035
224 | 0.1815726 | 0.7876655 | 13.58044 | 0.1430185
225 | 0.1687179 | 0.7955421 | 13.71624 | 0.1342222
226 | 0.1606838 | 0.7955421 | 13.71624 | 0.1278307
227 | 0.1542564 | 0.8191721 | 14.12366 | 0.1263625
228 | 0.1510427 | 0.8112955 | 13.98785 | 0.1225403
229 | 0.1478291 | 0.8112955 | 13.98785 | 0.119933
230 | 0.1397949 | 0.8112955 | 13.98785 | 0.1134149
231 | 0.1397949 | 0.8191721 | 14.12366 | 0.1145161
232 | 0.1333675 | 0.8270488 | 14.25946 | 0.1103014
233 | 0.1253333 | 0.8191721 | 14.12366 | 0.1026696
234 | 0.1221197 | 0.8349254 | 14.39527 | 0.1019608
235 | 0.1172991 | 0.8270488 | 14.25946 | 0.09701211
236 | 0.1140855 | 0.8349254 | 14.39527 | 0.09525286
237 | 0.109265 | 0.8349254 | 14.39527 | 0.09122809
238 | 0.1028376 | 0.8428021 | 14.53107 | 0.08667175
239 | 0.1028376 | 0.8349254 | 14.39527 | 0.08586173
240 | 0.08516239 | 0.8506787 | 14.66687 | 0.07244584
241 | 0.07552137 | 0.8506787 | 14.66687 | 0.06424442
242 | 0.06588034 | 0.8428021 | 14.53107 | 0.05552409
243 | 0.06266667 | 0.866432 | 14.93848 | 0.05429641
244 | 0.05945299 | 0.8506787 | 14.66687 | 0.0505754
245 | 0.05463248 | 0.866432 | 14.93848 | 0.04733533
246 | 0.04981197 | 0.866432 | 14.93848 | 0.04315868
247 | 0.04659829 | 0.8743087 | 15.07429 | 0.04074129
248 | 0.03535043 | 0.8821854 | 15.21009 | 0.03118563
249 | 0.03052991 | 0.8743087 | 15.07429 | 0.02669257
250 | 0.0257094 | 0.890062 | 15.3459 | 0.02288296
251 | 0.01928205 | 0.8821854 | 15.21009 | 0.01701034
252 | 0.01606838 | 0.8821854 | 15.21009 | 0.01417529
253 | 0.01124786 | 0.890062 | 15.3459 | 0.0100113
254 | 0.00642735 | 0.890062 | 15.3459 | 0.00572074
255 | 0.004820513 | 0.890062 | 15.3459 | 0.004290555