## Summary
0
Time | 2023-08-25 09:13
ID | 1764_08252023_LM
Pixel | 5
Pixel Area | 0.058
Irradiance | 100
Panel Temperature | 0
Voc | 0.9833846
Isc | 0.7404056
Vmp | 0.5447179
Imp | 0.4017094
Pmp | 0.2188183
FF | 0.3005319
Eff | 0.0377273

## Data
| Voltage | Current | Current Density | Power
0 | 0.9833846 | 0 | 0 | 0
1 | 0.9817778 | 0.007876655 | 0.1358044 | 0.007733125
2 | 0.9817778 | 0 | 0 | 0
3 | 0.9833846 | 0 | 0 | 0
4 | 0.9833846 | 0 | 0 | 0
5 | 0.9817778 | 0 | 0 | 0
6 | 0.9833846 | 0.007876655 | 0.1358044 | 0.007745781
7 | 0.9801709 | 0.007876655 | 0.1358044 | 0.007720468
8 | 0.9801709 | 0.01575331 | 0.2716088 | 0.01544094
9 | 0.9817778 | 0 | 0 | 0
10 | 0.9817778 | 0.007876655 | 0.1358044 | 0.007733125
11 | 0.9817778 | 0 | 0 | 0
12 | 0.9785641 | 0 | 0 | 0
13 | 0.9817778 | 0.007876655 | 0.1358044 | 0.007733125
14 | 0.9801709 | 0.007876655 | 0.1358044 | 0.007720468
15 | 0.9801709 | 0.007876655 | 0.1358044 | 0.007720468
16 | 0.9817778 | 0.007876655 | 0.1358044 | 0.007733125
17 | 0.9801709 | 0.007876655 | 0.1358044 | 0.007720468
18 | 0.9785641 | 0 | 0 | 0
19 | 0.9801709 | 0 | 0 | 0
20 | 0.9785641 | 0.007876655 | 0.1358044 | 0.007707812
21 | 0.9785641 | 0.007876655 | 0.1358044 | 0.007707812
22 | 0.9785641 | 0.007876655 | 0.1358044 | 0.007707812
23 | 0.9769573 | 0.007876655 | 0.1358044 | 0.007695155
24 | 0.9769573 | 0.007876655 | 0.1358044 | 0.007695155
25 | 0.9769573 | 0 | 0 | 0
26 | 0.9769573 | 0 | 0 | 0
27 | 0.9769573 | 0 | 0 | 0
28 | 0.9769573 | 0 | 0 | 0
29 | 0.9769573 | 0.007876655 | 0.1358044 | 0.007695155
30 | 0.9753504 | 0 | 0 | 0
31 | 0.9753504 | 0.007876655 | 0.1358044 | 0.007682499
32 | 0.9753504 | 0.007876655 | 0.1358044 | 0.007682499
33 | 0.9769573 | 0.007876655 | 0.1358044 | 0.007695155
34 | 0.9753504 | 0 | 0 | 0
35 | 0.9753504 | 0.007876655 | 0.1358044 | 0.007682499
36 | 0.9753504 | 0.007876655 | 0.1358044 | 0.007682499
37 | 0.9721368 | 0 | 0 | 0
38 | 0.9737436 | 0 | 0 | 0
39 | 0.9753504 | 0 | 0 | 0
40 | 0.9737436 | 0 | 0 | 0
41 | 0.9737436 | 0.007876655 | 0.1358044 | 0.007669842
42 | 0.9737436 | 0.007876655 | 0.1358044 | 0.007669842
43 | 0.9721368 | 0 | 0 | 0
44 | 0.9737436 | 0.007876655 | 0.1358044 | 0.007669842
45 | 0.9737436 | 0 | 0 | 0
46 | 0.9737436 | 0.007876655 | 0.1358044 | 0.007669842
47 | 0.9737436 | 0.007876655 | 0.1358044 | 0.007669842
48 | 0.9737436 | 0.007876655 | 0.1358044 | 0.007669842
49 | 0.9721368 | 0.007876655 | 0.1358044 | 0.007657186
50 | 0.9689231 | 0 | 0 | 0
51 | 0.9721368 | 0 | 0 | 0
52 | 0.9705299 | 0 | 0 | 0
53 | 0.9721368 | 0 | 0 | 0
54 | 0.9689231 | 0.007876655 | 0.1358044 | 0.007631873
55 | 0.9705299 | 0 | 0 | 0
56 | 0.9721368 | 0.007876655 | 0.1358044 | 0.007657186
57 | 0.9705299 | 0.007876655 | 0.1358044 | 0.007644529
58 | 0.9721368 | 0.007876655 | 0.1358044 | 0.007657186
59 | 0.9705299 | 0.007876655 | 0.1358044 | 0.007644529
60 | 0.9705299 | 0.007876655 | 0.1358044 | 0.007644529
61 | 0.9689231 | 0.007876655 | 0.1358044 | 0.007631873
62 | 0.9705299 | 0.007876655 | 0.1358044 | 0.007644529
63 | 0.9721368 | 0.007876655 | 0.1358044 | 0.007657186
64 | 0.9673162 | 0 | 0 | 0
65 | 0.9705299 | 0 | 0 | 0
66 | 0.9705299 | 0.007876655 | 0.1358044 | 0.007644529
67 | 0.9673162 | 0 | 0 | 0
68 | 0.9705299 | 0 | 0 | 0
69 | 0.9673162 | 0 | 0 | 0
70 | 0.9673162 | 0 | 0 | 0
71 | 0.9689231 | 0 | 0 | 0
72 | 0.9689231 | 0 | 0 | 0
73 | 0.9673162 | 0.007876655 | 0.1358044 | 0.007619216
74 | 0.9657094 | 0 | 0 | 0
75 | 0.9689231 | 0.007876655 | 0.1358044 | 0.007631873
76 | 0.9673162 | 0.007876655 | 0.1358044 | 0.007619216
77 | 0.9673162 | 0 | 0 | 0
78 | 0.9673162 | 0.007876655 | 0.1358044 | 0.007619216
79 | 0.9689231 | 0.007876655 | 0.1358044 | 0.007631873
80 | 0.9673162 | 0 | 0 | 0
81 | 0.9657094 | 0 | 0 | 0
82 | 0.9689231 | 0 | 0 | 0
83 | 0.9673162 | 0 | 0 | 0
84 | 0.9657094 | 0 | 0 | 0
85 | 0.9657094 | 0.007876655 | 0.1358044 | 0.00760656
86 | 0.9673162 | 0.007876655 | 0.1358044 | 0.007619216
87 | 0.9657094 | 0 | 0 | 0
88 | 0.9673162 | 0 | 0 | 0
89 | 0.9673162 | 0 | 0 | 0
90 | 0.9657094 | 0 | 0 | 0
91 | 0.9657094 | 0 | 0 | 0
92 | 0.9657094 | 0 | 0 | 0
93 | 0.9673162 | 0.007876655 | 0.1358044 | 0.007619216
94 | 0.9641026 | 0.007876655 | 0.1358044 | 0.007593903
95 | 0.9657094 | 0.007876655 | 0.1358044 | 0.00760656
96 | 0.9641026 | 0 | 0 | 0
97 | 0.9641026 | 0.007876655 | 0.1358044 | 0.007593903
98 | 0.9657094 | 0.007876655 | 0.1358044 | 0.00760656
99 | 0.9641026 | 0 | 0 | 0
100 | 0.9641026 | 0.007876655 | 0.1358044 | 0.007593903
101 | 0.9624957 | 0.007876655 | 0.1358044 | 0.007581247
102 | 0.9641026 | 0 | 0 | 0
103 | 0.9624957 | 0 | 0 | 0
104 | 0.9608889 | 0 | 0 | 0
105 | 0.9624957 | 0 | 0 | 0
106 | 0.9641026 | 0 | 0 | 0
107 | 0.9641026 | 0.007876655 | 0.1358044 | 0.007593903
108 | 0.9624957 | 0 | 0 | 0
109 | 0.9624957 | 0 | 0 | 0
110 | 0.9624957 | 0 | 0 | 0
111 | 0.9608889 | 0 | 0 | 0
112 | 0.9624957 | 0.007876655 | 0.1358044 | 0.007581247
113 | 0.9641026 | 0 | 0 | 0
114 | 0.9624957 | 0.007876655 | 0.1358044 | 0.007581247
115 | 0.9624957 | 0.007876655 | 0.1358044 | 0.007581247
116 | 0.9608889 | 0 | 0 | 0
117 | 0.9624957 | 0 | 0 | 0
118 | 0.9624957 | 0.007876655 | 0.1358044 | 0.007581247
119 | 0.9608889 | 0.007876655 | 0.1358044 | 0.00756859
120 | 0.9608889 | 0.007876655 | 0.1358044 | 0.00756859
121 | 0.9624957 | 0 | 0 | 0
122 | 0.9608889 | 0 | 0 | 0
123 | 0.9624957 | 0 | 0 | 0
124 | 0.9592821 | 0 | 0 | 0
125 | 0.9608889 | 0 | 0 | 0
126 | 0.9624957 | 0.007876655 | 0.1358044 | 0.007581247
127 | 0.9624957 | 0.007876655 | 0.1358044 | 0.007581247
128 | 0.6989744 | 0.2914362 | 5.024763 | 0.2037065
129 | 0.5447179 | 0.4017094 | 6.926024 | 0.2188183
130 | 0.4756239 | 0.4410927 | 7.605046 | 0.2097942
131 | 0.4467009 | 0.4725993 | 8.148264 | 0.2111105
132 | 0.4306325 | 0.4647226 | 8.012459 | 0.2001247
133 | 0.4209915 | 0.4647226 | 8.012459 | 0.1956443
134 | 0.4177778 | 0.4725993 | 8.148264 | 0.1974415
135 | 0.4145641 | 0.4725993 | 8.148264 | 0.1959227
136 | 0.4113504 | 0.4725993 | 8.148264 | 0.1944039
137 | 0.4049231 | 0.480476 | 8.284068 | 0.1945558
138 | 0.4065299 | 0.480476 | 8.284068 | 0.1953278
139 | 0.4017094 | 0.480476 | 8.284068 | 0.1930117
140 | 0.4017094 | 0.480476 | 8.284068 | 0.1930117
141 | 0.3968889 | 0.4883526 | 8.419873 | 0.1938217
142 | 0.3968889 | 0.480476 | 8.284068 | 0.1906956
143 | 0.3936752 | 0.4883526 | 8.419873 | 0.1922523
144 | 0.3888547 | 0.4962293 | 8.555677 | 0.1929611
145 | 0.3840342 | 0.4883526 | 8.419873 | 0.1875441
146 | 0.3808205 | 0.4883526 | 8.419873 | 0.1859747
147 | 0.3808205 | 0.4883526 | 8.419873 | 0.1859747
148 | 0.3792137 | 0.4962293 | 8.555677 | 0.1881769
149 | 0.3776068 | 0.4883526 | 8.419873 | 0.1844053
150 | 0.3776068 | 0.5041059 | 8.691481 | 0.1903538
151 | 0.3711795 | 0.4962293 | 8.555677 | 0.1841901
152 | 0.3711795 | 0.4962293 | 8.555677 | 0.1841901
153 | 0.3679658 | 0.5041059 | 8.691481 | 0.1854937
154 | 0.366359 | 0.5041059 | 8.691481 | 0.1846837
155 | 0.3631453 | 0.5119826 | 8.827286 | 0.1859241
156 | 0.3631453 | 0.5119826 | 8.827286 | 0.1859241
157 | 0.3615385 | 0.5041059 | 8.691481 | 0.1822537
158 | 0.3567179 | 0.5119826 | 8.827286 | 0.1826334
159 | 0.3567179 | 0.5119826 | 8.827286 | 0.1826334
160 | 0.3470769 | 0.5198592 | 8.96309 | 0.1804311
161 | 0.3374359 | 0.5356125 | 9.234699 | 0.1807349
162 | 0.3342222 | 0.5356125 | 9.234699 | 0.1790136
163 | 0.3326154 | 0.5356125 | 9.234699 | 0.178153
164 | 0.3294017 | 0.5277359 | 9.098894 | 0.1738371
165 | 0.3245812 | 0.5277359 | 9.098894 | 0.1712931
166 | 0.3245812 | 0.5356125 | 9.234699 | 0.1738498
167 | 0.3229744 | 0.5434892 | 9.370503 | 0.1755331
168 | 0.3197607 | 0.5434892 | 9.370503 | 0.1737865
169 | 0.316547 | 0.5434892 | 9.370503 | 0.1720399
170 | 0.3133333 | 0.5434892 | 9.370503 | 0.1702933
171 | 0.3133333 | 0.5513658 | 9.506308 | 0.1727613
172 | 0.3101197 | 0.5434892 | 9.370503 | 0.1685467
173 | 0.3085128 | 0.5434892 | 9.370503 | 0.1676734
174 | 0.306906 | 0.5592425 | 9.642112 | 0.1716349
175 | 0.3036923 | 0.5592425 | 9.642112 | 0.1698376
176 | 0.2956581 | 0.5671192 | 9.777916 | 0.1676734
177 | 0.2908376 | 0.5671192 | 9.777916 | 0.1649396
178 | 0.2892308 | 0.5671192 | 9.777916 | 0.1640283
179 | 0.2860171 | 0.5671192 | 9.777916 | 0.1622058
180 | 0.2828034 | 0.5671192 | 9.777916 | 0.1603832
181 | 0.2795897 | 0.5828725 | 10.04953 | 0.1629652
182 | 0.2763761 | 0.5671192 | 9.777916 | 0.1567382
183 | 0.2731624 | 0.5671192 | 9.777916 | 0.1549156
184 | 0.2715556 | 0.5671192 | 9.777916 | 0.1540044
185 | 0.2683419 | 0.5749958 | 9.913721 | 0.1542955
186 | 0.2651282 | 0.5828725 | 10.04953 | 0.1545359
187 | 0.2635214 | 0.5828725 | 10.04953 | 0.1535993
188 | 0.2619145 | 0.5828725 | 10.04953 | 0.1526628
189 | 0.2587009 | 0.5907491 | 10.18533 | 0.1528273
190 | 0.2554872 | 0.5828725 | 10.04953 | 0.1489164
191 | 0.2538803 | 0.5907491 | 10.18533 | 0.1499796
192 | 0.2619145 | 0.5828725 | 10.04953 | 0.1526628
193 | 0.2683419 | 0.5749958 | 9.913721 | 0.1542955
194 | 0.266735 | 0.5749958 | 9.913721 | 0.1533715
195 | 0.266735 | 0.5671192 | 9.777916 | 0.1512706
196 | 0.2635214 | 0.5907491 | 10.18533 | 0.155675
197 | 0.2619145 | 0.5828725 | 10.04953 | 0.1526628
198 | 0.2603077 | 0.5828725 | 10.04953 | 0.1517262
199 | 0.2587009 | 0.5907491 | 10.18533 | 0.1528273
200 | 0.2554872 | 0.6065024 | 10.45694 | 0.1549536
201 | 0.2506667 | 0.5907491 | 10.18533 | 0.1480811
202 | 0.2458462 | 0.5907491 | 10.18533 | 0.1452334
203 | 0.2458462 | 0.5986258 | 10.32113 | 0.1471698
204 | 0.2426325 | 0.6065024 | 10.45694 | 0.1471572
205 | 0.237812 | 0.6065024 | 10.45694 | 0.1442335
206 | 0.237812 | 0.5986258 | 10.32113 | 0.1423604
207 | 0.2362051 | 0.6065024 | 10.45694 | 0.143259
208 | 0.2249573 | 0.6065024 | 10.45694 | 0.1364371
209 | 0.2185299 | 0.6143791 | 10.59274 | 0.1342602
210 | 0.2153162 | 0.6301324 | 10.86435 | 0.1356777
211 | 0.2121026 | 0.6301324 | 10.86435 | 0.1336527
212 | 0.2072821 | 0.6143791 | 10.59274 | 0.1273498
213 | 0.2088889 | 0.6222557 | 10.72855 | 0.1299823
214 | 0.2040684 | 0.6222557 | 10.72855 | 0.1269827
215 | 0.2008547 | 0.6222557 | 10.72855 | 0.124983
216 | 0.1928205 | 0.6458857 | 11.13596 | 0.12454
217 | 0.1912137 | 0.638009 | 11.00016 | 0.1219961
218 | 0.188 | 0.6301324 | 10.86435 | 0.1184649
219 | 0.1847863 | 0.6458857 | 11.13596 | 0.1193508
220 | 0.1815726 | 0.6537624 | 11.27176 | 0.1187054
221 | 0.1799658 | 0.6301324 | 10.86435 | 0.1134023
222 | 0.178359 | 0.6537624 | 11.27176 | 0.1166044
223 | 0.1735385 | 0.6458857 | 11.13596 | 0.112086
224 | 0.1526496 | 0.6695157 | 11.54337 | 0.1022013
225 | 0.1414017 | 0.6695157 | 11.54337 | 0.09467066
226 | 0.1349744 | 0.6773923 | 11.67918 | 0.09143059
227 | 0.1317607 | 0.6695157 | 11.54337 | 0.08821584
228 | 0.1269402 | 0.6773923 | 11.67918 | 0.0859883
229 | 0.1221197 | 0.6695157 | 11.54337 | 0.08176102
230 | 0.1172991 | 0.6773923 | 11.67918 | 0.07945754
231 | 0.1156923 | 0.685269 | 11.81498 | 0.07928035
232 | 0.109265 | 0.685269 | 11.81498 | 0.07487589
233 | 0.1044444 | 0.685269 | 11.81498 | 0.07157254
234 | 0.09962393 | 0.685269 | 11.81498 | 0.06826919
235 | 0.09801709 | 0.7010223 | 12.08659 | 0.06871217
236 | 0.09158974 | 0.6931456 | 11.95079 | 0.06348503
237 | 0.08998291 | 0.685269 | 11.81498 | 0.06166249
238 | 0.08676923 | 0.7010223 | 12.08659 | 0.06082716
239 | 0.08516239 | 0.7010223 | 12.08659 | 0.05970074
240 | 0.06909402 | 0.7088989 | 12.2224 | 0.04898068
241 | 0.06105983 | 0.7088989 | 12.2224 | 0.04328525
242 | 0.05623932 | 0.7167756 | 12.3582 | 0.04031097
243 | 0.05302564 | 0.7246523 | 12.494 | 0.03842515
244 | 0.04820513 | 0.7246523 | 12.494 | 0.03493195
245 | 0.04338462 | 0.7246523 | 12.494 | 0.03143876
246 | 0.04017094 | 0.7325289 | 12.62981 | 0.02942637
247 | 0.04017094 | 0.7167756 | 12.3582 | 0.02879355
248 | 0.02892308 | 0.7246523 | 12.494 | 0.02095917
249 | 0.0257094 | 0.7325289 | 12.62981 | 0.01883288
250 | 0.01928205 | 0.7325289 | 12.62981 | 0.01412466
251 | 0.01606838 | 0.7404056 | 12.76561 | 0.01189712
252 | 0.01124786 | 0.7325289 | 12.62981 | 0.008239385
253 | 0.008034188 | 0.7404056 | 12.76561 | 0.005948558
254 | 0.004820513 | 0.7404056 | 12.76561 | 0.003569135
255 | 0.004820513 | 0.7404056 | 12.76561 | 0.003569135