## Summary
0
Time | 2023-08-19 12:51
ID | 1764_Again
Pixel | 1
Pixel Area | 0.111
Irradiance | 100
Panel Temperature | 0
Voc | 0.9946325
Isc | 2.16608
Vmp | 0.4434872
Imp | 1.472934
Pmp | 0.6532276
FF | 0.3031987
Eff | 0.05884933

## Data
| Voltage | Current | Current Density
0 | 0.9946325 | 0 | 0
1 | 0.9914188 | 0.02362996 | 0.2128826
2 | 0.9978462 | 0.01575331 | 0.1419217
3 | 0.9946325 | 0.007876655 | 0.07096086
4 | 0.9962393 | 0.01575331 | 0.1419217
5 | 0.9978462 | 0.007876655 | 0.07096086
6 | 0.9946325 | 0.02362996 | 0.2128826
7 | 0.9946325 | 0.01575331 | 0.1419217
8 | 0.9930256 | 0.03150662 | 0.2838434
9 | 0.9978462 | 0.007876655 | 0.07096086
10 | 0.9946325 | 0 | 0
11 | 0.9978462 | 0 | 0
12 | 0.9978462 | 0 | 0
13 | 0.9962393 | 0.03150662 | 0.2838434
14 | 0.9930256 | 0.007876655 | 0.07096086
15 | 0.9930256 | 0.01575331 | 0.1419217
16 | 0.9962393 | 0.01575331 | 0.1419217
17 | 0.9946325 | 0.01575331 | 0.1419217
18 | 0.9882051 | 0.01575331 | 0.1419217
19 | 0.9962393 | 0.01575331 | 0.1419217
20 | 0.9914188 | 0.03150662 | 0.2838434
21 | 0.9930256 | 0.01575331 | 0.1419217
22 | 0.9962393 | 0.007876655 | 0.07096086
23 | 0.9946325 | 0.01575331 | 0.1419217
24 | 0.9882051 | 0.01575331 | 0.1419217
25 | 0.9930256 | 0.01575331 | 0.1419217
26 | 0.9930256 | 0.01575331 | 0.1419217
27 | 0.9914188 | 0 | 0
28 | 0.989812 | 0.01575331 | 0.1419217
29 | 0.9946325 | 0.007876655 | 0.07096086
30 | 0.9930256 | 0.01575331 | 0.1419217
31 | 0.9914188 | 0.02362996 | 0.2128826
32 | 0.9946325 | 0.007876655 | 0.07096086
33 | 0.9914188 | 0.02362996 | 0.2128826
34 | 0.9914188 | 0.01575331 | 0.1419217
35 | 0.9946325 | 0.01575331 | 0.1419217
36 | 0.9946325 | 0.007876655 | 0.07096086
37 | 0.9914188 | 0.007876655 | 0.07096086
38 | 0.989812 | 0.03150662 | 0.2838434
39 | 0.9962393 | 0.01575331 | 0.1419217
40 | 0.9914188 | 0.01575331 | 0.1419217
41 | 0.9930256 | 0.007876655 | 0.07096086
42 | 0.9914188 | 0.01575331 | 0.1419217
43 | 0.9914188 | 0.02362996 | 0.2128826
44 | 0.989812 | 0.007876655 | 0.07096086
45 | 0.9946325 | 0.02362996 | 0.2128826
46 | 0.9962393 | 0.02362996 | 0.2128826
47 | 0.9962393 | 0 | 0
48 | 0.9914188 | 0.01575331 | 0.1419217
49 | 0.989812 | 0.007876655 | 0.07096086
50 | 0.9914188 | 0.02362996 | 0.2128826
51 | 0.989812 | 0.01575331 | 0.1419217
52 | 0.989812 | 0 | 0
53 | 0.9865983 | 0.007876655 | 0.07096086
54 | 0.9882051 | 0 | 0
55 | 0.989812 | 0 | 0
56 | 0.9930256 | 0.01575331 | 0.1419217
57 | 0.9946325 | 0 | 0
58 | 0.9865983 | 0.007876655 | 0.07096086
59 | 0.9914188 | 0.01575331 | 0.1419217
60 | 0.9882051 | 0.01575331 | 0.1419217
61 | 0.989812 | 0.01575331 | 0.1419217
62 | 0.9930256 | 0.02362996 | 0.2128826
63 | 0.989812 | 0.01575331 | 0.1419217
64 | 0.9865983 | 0 | 0
65 | 0.9849915 | 0.02362996 | 0.2128826
66 | 0.9882051 | 0.02362996 | 0.2128826
67 | 0.9946325 | 0.01575331 | 0.1419217
68 | 0.9962393 | 0.01575331 | 0.1419217
69 | 0.9914188 | 0.007876655 | 0.07096086
70 | 0.989812 | 0.01575331 | 0.1419217
71 | 0.9865983 | 0.01575331 | 0.1419217
72 | 0.9882051 | 0.01575331 | 0.1419217
73 | 0.989812 | 0.007876655 | 0.07096086
74 | 0.9914188 | 0.01575331 | 0.1419217
75 | 0.9946325 | 0.01575331 | 0.1419217
76 | 0.9882051 | 0.01575331 | 0.1419217
77 | 0.9882051 | 0.01575331 | 0.1419217
78 | 0.9914188 | 0.01575331 | 0.1419217
79 | 0.989812 | 0 | 0
80 | 0.989812 | 0.01575331 | 0.1419217
81 | 0.9914188 | 0.02362996 | 0.2128826
82 | 0.9865983 | 0.007876655 | 0.07096086
83 | 0.9882051 | 0.007876655 | 0.07096086
84 | 0.9914188 | 0.007876655 | 0.07096086
85 | 0.9849915 | 0.007876655 | 0.07096086
86 | 0.9865983 | 0.01575331 | 0.1419217
87 | 0.9882051 | 0.01575331 | 0.1419217
88 | 0.9882051 | 0.01575331 | 0.1419217
89 | 0.9865983 | 0.007876655 | 0.07096086
90 | 0.989812 | 0.007876655 | 0.07096086
91 | 0.9914188 | 0.007876655 | 0.07096086
92 | 0.9882051 | 0 | 0
93 | 0.989812 | 0.01575331 | 0.1419217
94 | 0.989812 | 0.01575331 | 0.1419217
95 | 0.9849915 | 0.01575331 | 0.1419217
96 | 0.989812 | 0.007876655 | 0.07096086
97 | 0.9882051 | 0 | 0
98 | 0.9882051 | 0.01575331 | 0.1419217
99 | 0.9865983 | 0.01575331 | 0.1419217
100 | 0.989812 | 0.02362996 | 0.2128826
101 | 0.9882051 | 0.007876655 | 0.07096086
102 | 0.9849915 | 0.01575331 | 0.1419217
103 | 0.9914188 | 0.01575331 | 0.1419217
104 | 0.989812 | 0.01575331 | 0.1419217
105 | 0.9849915 | 0 | 0
106 | 0.9882051 | 0 | 0
107 | 0.989812 | 0.01575331 | 0.1419217
108 | 0.9849915 | 0.02362996 | 0.2128826
109 | 0.9882051 | 0.02362996 | 0.2128826
110 | 0.9865983 | 0.02362996 | 0.2128826
111 | 0.989812 | 0.007876655 | 0.07096086
112 | 0.989812 | 0.01575331 | 0.1419217
113 | 0.9882051 | 0.02362996 | 0.2128826
114 | 0.9865983 | 0.01575331 | 0.1419217
115 | 0.9833846 | 0.01575331 | 0.1419217
116 | 0.9849915 | 0.01575331 | 0.1419217
117 | 0.9865983 | 0.007876655 | 0.07096086
118 | 0.9865983 | 0.007876655 | 0.07096086
119 | 0.9833846 | 0.03150662 | 0.2838434
120 | 0.9865983 | 0.01575331 | 0.1419217
121 | 0.9849915 | 0.01575331 | 0.1419217
122 | 0.989812 | 0.007876655 | 0.07096086
123 | 0.9849915 | 0.007876655 | 0.07096086
124 | 0.989812 | 0.01575331 | 0.1419217
125 | 0.9882051 | 0.02362996 | 0.2128826
126 | 0.9849915 | 0.01575331 | 0.1419217
127 | 0.9801709 | 0.007876655 | 0.07096086
128 | 0.8259145 | 0.4017094 | 3.619004
129 | 0.7343248 | 0.6458857 | 5.81879
130 | 0.6893333 | 0.6695157 | 6.031673
131 | 0.673265 | 0.7404056 | 6.67032
132 | 0.6636239 | 0.7404056 | 6.67032
133 | 0.6620171 | 0.7640355 | 6.883203
134 | 0.6636239 | 0.7482822 | 6.741281
135 | 0.6620171 | 0.7561589 | 6.812242
136 | 0.6571966 | 0.7561589 | 6.812242
137 | 0.6555897 | 0.7797888 | 7.025125
138 | 0.6523761 | 0.7955421 | 7.167046
139 | 0.6523761 | 0.7561589 | 6.812242
140 | 0.6491624 | 0.7719122 | 6.954164
141 | 0.6507692 | 0.7797888 | 7.025125
142 | 0.6507692 | 0.7955421 | 7.167046
143 | 0.6475556 | 0.7955421 | 7.167046
144 | 0.6459487 | 0.8191721 | 7.379929
145 | 0.642735 | 0.8270488 | 7.45089
146 | 0.6363077 | 0.8428021 | 7.592812
147 | 0.6363077 | 0.8506787 | 7.663772
148 | 0.6363077 | 0.8349254 | 7.521851
149 | 0.6363077 | 0.8270488 | 7.45089
150 | 0.6379145 | 0.866432 | 7.805694
151 | 0.6347009 | 0.8428021 | 7.592812
152 | 0.6298803 | 0.866432 | 7.805694
153 | 0.6282735 | 0.866432 | 7.805694
154 | 0.6314872 | 0.9058153 | 8.160498
155 | 0.6250598 | 0.8743087 | 7.876655
156 | 0.6218462 | 0.8743087 | 7.876655
157 | 0.6266667 | 0.8743087 | 7.876655
158 | 0.6218462 | 0.8821854 | 7.947616
159 | 0.6186325 | 0.866432 | 7.805694
160 | 0.613812 | 0.9215686 | 8.30242
161 | 0.6089915 | 0.9530752 | 8.586263
162 | 0.6041709 | 0.9767052 | 8.799146
163 | 0.5977436 | 0.9688286 | 8.728185
164 | 0.5993504 | 0.9845819 | 8.870107
165 | 0.6009573 | 1.000335 | 9.012029
166 | 0.5929231 | 0.9924585 | 8.941068
167 | 0.5913162 | 1.000335 | 9.012029
168 | 0.5913162 | 1.016088 | 9.15395
169 | 0.5848889 | 1.016088 | 9.15395
170 | 0.5848889 | 1.023965 | 9.224911
171 | 0.5816752 | 1.039718 | 9.366833
172 | 0.5720342 | 1.039718 | 9.366833
173 | 0.5784615 | 1.063348 | 9.579715
174 | 0.5768547 | 1.047595 | 9.437794
175 | 0.5768547 | 1.055472 | 9.508755
176 | 0.5688205 | 1.079102 | 9.721637
177 | 0.5656068 | 1.094855 | 9.863559
178 | 0.5623932 | 1.102732 | 9.93452
179 | 0.5559658 | 1.110608 | 10.00548
180 | 0.5559658 | 1.102732 | 9.93452
181 | 0.554359 | 1.134238 | 10.21836
182 | 0.5479316 | 1.149992 | 10.36028
183 | 0.5495385 | 1.142115 | 10.28932
184 | 0.5431111 | 1.149992 | 10.36028
185 | 0.5382906 | 1.157868 | 10.43125
186 | 0.5382906 | 1.181498 | 10.64413
187 | 0.5350769 | 1.173622 | 10.57317
188 | 0.5318632 | 1.197252 | 10.78605
189 | 0.5270427 | 1.220882 | 10.99893
190 | 0.5254359 | 1.189375 | 10.71509
191 | 0.5238291 | 1.228758 | 11.06989
192 | 0.5302564 | 1.213005 | 10.92797
193 | 0.5398974 | 1.173622 | 10.57317
194 | 0.5398974 | 1.165745 | 10.50221
195 | 0.5366838 | 1.173622 | 10.57317
196 | 0.5350769 | 1.173622 | 10.57317
197 | 0.5350769 | 1.189375 | 10.71509
198 | 0.5318632 | 1.181498 | 10.64413
199 | 0.5286496 | 1.213005 | 10.92797
200 | 0.5222222 | 1.228758 | 11.06989
201 | 0.5190085 | 1.236635 | 11.14085
202 | 0.5174017 | 1.213005 | 10.92797
203 | 0.514188 | 1.244511 | 11.21182
204 | 0.5093675 | 1.268141 | 11.4247
205 | 0.504547 | 1.268141 | 11.4247
206 | 0.5077607 | 1.268141 | 11.4247
207 | 0.4997265 | 1.291771 | 11.63758
208 | 0.4900855 | 1.331155 | 11.99238
209 | 0.4756239 | 1.362661 | 12.27623
210 | 0.4756239 | 1.370538 | 12.34719
211 | 0.4675897 | 1.378415 | 12.41815
212 | 0.4627692 | 1.394168 | 12.56007
213 | 0.4611624 | 1.409921 | 12.70199
214 | 0.4579487 | 1.417798 | 12.77295
215 | 0.4563419 | 1.417798 | 12.77295
216 | 0.445094 | 1.425675 | 12.84391
217 | 0.4434872 | 1.472934 | 13.26968
218 | 0.4370598 | 1.480811 | 13.34064
219 | 0.4322393 | 1.488688 | 13.4116
220 | 0.4242051 | 1.504441 | 13.55352
221 | 0.4209915 | 1.504441 | 13.55352
222 | 0.4177778 | 1.488688 | 13.4116
223 | 0.4097436 | 1.528071 | 13.76641
224 | 0.3776068 | 1.622591 | 14.61794
225 | 0.3502906 | 1.677728 | 15.11466
226 | 0.3422564 | 1.709234 | 15.39851
227 | 0.3326154 | 1.709234 | 15.39851
228 | 0.326188 | 1.732864 | 15.61139
229 | 0.316547 | 1.732864 | 15.61139
230 | 0.3133333 | 1.764371 | 15.89523
231 | 0.3052991 | 1.780124 | 16.03715
232 | 0.2908376 | 1.803754 | 16.25004
233 | 0.2779829 | 1.811631 | 16.321
234 | 0.2731624 | 1.827384 | 16.46292
235 | 0.2635214 | 1.851014 | 16.6758
236 | 0.2538803 | 1.866767 | 16.81772
237 | 0.2490598 | 1.882521 | 16.95964
238 | 0.2345983 | 1.874644 | 16.88868
239 | 0.2329915 | 1.90615 | 17.17253
240 | 0.197641 | 1.921904 | 17.31445
241 | 0.178359 | 1.961287 | 17.66925
242 | 0.1622906 | 1.984917 | 17.88214
243 | 0.1510427 | 2.00067 | 18.02406
244 | 0.1414017 | 2.016424 | 18.16598
245 | 0.128547 | 2.0243 | 18.23694
246 | 0.1205128 | 2.055807 | 18.52078
247 | 0.1140855 | 2.07156 | 18.6627
248 | 0.08837607 | 2.087314 | 18.80463
249 | 0.07873504 | 2.110944 | 19.01751
250 | 0.06588034 | 2.103067 | 18.94655
251 | 0.05463248 | 2.11882 | 19.08847
252 | 0.04017094 | 2.150327 | 19.37231
253 | 0.02892308 | 2.134573 | 19.23039
254 | 0.01767521 | 2.16608 | 19.51424
255 | 0.009641026 | 2.16608 | 19.51424