## Summary
0
Time | 2023-08-19 12:51
ID | 1764_Again
Pixel | 2
Pixel Area | 0.111
Irradiance | 100
Panel Temperature | 0
Voc | 0.9576752
Isc | 1.882521
Vmp | 0.4708034
Imp | 1.228758
Pmp | 0.5785035
FF | 0.320884
Eff | 0.05211744

## Data
| Voltage | Current | Current Density
0 | 0.9576752 | 0.02362996 | 0.2128826
1 | 0.9592821 | 0.007876655 | 0.07096086
2 | 0.9592821 | 0.02362996 | 0.2128826
3 | 0.9592821 | 0.007876655 | 0.07096086
4 | 0.9544615 | 0 | 0
5 | 0.9592821 | 0 | 0
6 | 0.9592821 | 0.01575331 | 0.1419217
7 | 0.9657094 | 0.03150662 | 0.2838434
8 | 0.9560684 | 0.007876655 | 0.07096086
9 | 0.9624957 | 0.01575331 | 0.1419217
10 | 0.9576752 | 0.01575331 | 0.1419217
11 | 0.9576752 | 0.01575331 | 0.1419217
12 | 0.9544615 | 0.007876655 | 0.07096086
13 | 0.9624957 | 0.01575331 | 0.1419217
14 | 0.9592821 | 0.007876655 | 0.07096086
15 | 0.9528547 | 0.01575331 | 0.1419217
16 | 0.9576752 | 0.007876655 | 0.07096086
17 | 0.9592821 | 0.007876655 | 0.07096086
18 | 0.9608889 | 0.007876655 | 0.07096086
19 | 0.9592821 | 0.02362996 | 0.2128826
20 | 0.9592821 | 0.01575331 | 0.1419217
21 | 0.9560684 | 0.02362996 | 0.2128826
22 | 0.9576752 | 0.01575331 | 0.1419217
23 | 0.9576752 | 0.01575331 | 0.1419217
24 | 0.9576752 | 0.007876655 | 0.07096086
25 | 0.9576752 | 0.01575331 | 0.1419217
26 | 0.9560684 | 0.01575331 | 0.1419217
27 | 0.9560684 | 0.02362996 | 0.2128826
28 | 0.9560684 | 0.01575331 | 0.1419217
29 | 0.9592821 | 0.007876655 | 0.07096086
30 | 0.9576752 | 0.01575331 | 0.1419217
31 | 0.9592821 | 0.01575331 | 0.1419217
32 | 0.9560684 | 0.007876655 | 0.07096086
33 | 0.9592821 | 0.02362996 | 0.2128826
34 | 0.9608889 | 0.01575331 | 0.1419217
35 | 0.9560684 | 0.007876655 | 0.07096086
36 | 0.9592821 | 0.01575331 | 0.1419217
37 | 0.9560684 | 0 | 0
38 | 0.9528547 | 0.007876655 | 0.07096086
39 | 0.9512479 | 0.03150662 | 0.2838434
40 | 0.9576752 | 0.007876655 | 0.07096086
41 | 0.9592821 | 0.01575331 | 0.1419217
42 | 0.9592821 | 0.01575331 | 0.1419217
43 | 0.9528547 | 0.02362996 | 0.2128826
44 | 0.9576752 | 0.01575331 | 0.1419217
45 | 0.9576752 | 0.007876655 | 0.07096086
46 | 0.9576752 | 0.007876655 | 0.07096086
47 | 0.9560684 | 0.01575331 | 0.1419217
48 | 0.9576752 | 0.02362996 | 0.2128826
49 | 0.9608889 | 0.007876655 | 0.07096086
50 | 0.9592821 | 0.01575331 | 0.1419217
51 | 0.9608889 | 0.007876655 | 0.07096086
52 | 0.9528547 | 0.01575331 | 0.1419217
53 | 0.9544615 | 0.03938327 | 0.3548043
54 | 0.9544615 | 0.02362996 | 0.2128826
55 | 0.9560684 | 0.03938327 | 0.3548043
56 | 0.9544615 | 0.01575331 | 0.1419217
57 | 0.9576752 | 0.01575331 | 0.1419217
58 | 0.9544615 | 0.01575331 | 0.1419217
59 | 0.9592821 | 0.007876655 | 0.07096086
60 | 0.9576752 | 0.02362996 | 0.2128826
61 | 0.9576752 | 0.007876655 | 0.07096086
62 | 0.9560684 | 0.01575331 | 0.1419217
63 | 0.9576752 | 0.01575331 | 0.1419217
64 | 0.9560684 | 0.007876655 | 0.07096086
65 | 0.9560684 | 0.01575331 | 0.1419217
66 | 0.9560684 | 0.007876655 | 0.07096086
67 | 0.9608889 | 0.007876655 | 0.07096086
68 | 0.9608889 | 0.02362996 | 0.2128826
69 | 0.9576752 | 0.01575331 | 0.1419217
70 | 0.9560684 | 0.01575331 | 0.1419217
71 | 0.9528547 | 0.007876655 | 0.07096086
72 | 0.9592821 | 0.02362996 | 0.2128826
73 | 0.9560684 | 0.007876655 | 0.07096086
74 | 0.9576752 | 0.007876655 | 0.07096086
75 | 0.949641 | 0.01575331 | 0.1419217
76 | 0.9560684 | 0.007876655 | 0.07096086
77 | 0.9576752 | 0.01575331 | 0.1419217
78 | 0.9560684 | 0.01575331 | 0.1419217
79 | 0.9576752 | 0.007876655 | 0.07096086
80 | 0.9544615 | 0 | 0
81 | 0.9592821 | 0.01575331 | 0.1419217
82 | 0.9512479 | 0.01575331 | 0.1419217
83 | 0.9576752 | 0.007876655 | 0.07096086
84 | 0.9528547 | 0.01575331 | 0.1419217
85 | 0.9560684 | 0.007876655 | 0.07096086
86 | 0.9592821 | 0.02362996 | 0.2128826
87 | 0.9528547 | 0.01575331 | 0.1419217
88 | 0.9592821 | 0 | 0
89 | 0.9544615 | 0.007876655 | 0.07096086
90 | 0.9512479 | 0 | 0
91 | 0.9544615 | 0.01575331 | 0.1419217
92 | 0.9512479 | 0.007876655 | 0.07096086
93 | 0.9592821 | 0 | 0
94 | 0.9592821 | 0.01575331 | 0.1419217
95 | 0.9560684 | 0 | 0
96 | 0.9560684 | 0.01575331 | 0.1419217
97 | 0.9592821 | 0.01575331 | 0.1419217
98 | 0.9544615 | 0.01575331 | 0.1419217
99 | 0.9544615 | 0 | 0
100 | 0.9576752 | 0.03150662 | 0.2838434
101 | 0.9560684 | 0.01575331 | 0.1419217
102 | 0.9560684 | 0.007876655 | 0.07096086
103 | 0.9576752 | 0.01575331 | 0.1419217
104 | 0.9576752 | 0.007876655 | 0.07096086
105 | 0.9576752 | 0.01575331 | 0.1419217
106 | 0.9576752 | 0.01575331 | 0.1419217
107 | 0.9560684 | 0.007876655 | 0.07096086
108 | 0.9560684 | 0.02362996 | 0.2128826
109 | 0.9592821 | 0.01575331 | 0.1419217
110 | 0.9560684 | 0.02362996 | 0.2128826
111 | 0.9512479 | 0.01575331 | 0.1419217
112 | 0.9576752 | 0.007876655 | 0.07096086
113 | 0.9560684 | 0.01575331 | 0.1419217
114 | 0.9576752 | 0.01575331 | 0.1419217
115 | 0.9576752 | 0.01575331 | 0.1419217
116 | 0.9592821 | 0.01575331 | 0.1419217
117 | 0.9560684 | 0 | 0
118 | 0.9528547 | 0 | 0
119 | 0.9560684 | 0.01575331 | 0.1419217
120 | 0.9528547 | 0.01575331 | 0.1419217
121 | 0.9576752 | 0.01575331 | 0.1419217
122 | 0.9576752 | 0.01575331 | 0.1419217
123 | 0.9576752 | 0.01575331 | 0.1419217
124 | 0.9544615 | 0.01575331 | 0.1419217
125 | 0.9544615 | 0.01575331 | 0.1419217
126 | 0.9592821 | 0.01575331 | 0.1419217
127 | 0.9512479 | 0.01575331 | 0.1419217
128 | 0.7937778 | 0.433216 | 3.902847
129 | 0.6989744 | 0.5986258 | 5.393025
130 | 0.6700513 | 0.661639 | 5.960712
131 | 0.6475556 | 0.6931456 | 6.244555
132 | 0.6363077 | 0.7167756 | 6.457438
133 | 0.6347009 | 0.7246523 | 6.528399
134 | 0.6379145 | 0.7325289 | 6.59936
135 | 0.6314872 | 0.7325289 | 6.59936
136 | 0.6282735 | 0.7561589 | 6.812242
137 | 0.6266667 | 0.7640355 | 6.883203
138 | 0.6266667 | 0.7325289 | 6.59936
139 | 0.6282735 | 0.7482822 | 6.741281
140 | 0.6218462 | 0.7482822 | 6.741281
141 | 0.6218462 | 0.7482822 | 6.741281
142 | 0.6202393 | 0.7561589 | 6.812242
143 | 0.6186325 | 0.7876655 | 7.096086
144 | 0.613812 | 0.7876655 | 7.096086
145 | 0.6170256 | 0.7876655 | 7.096086
146 | 0.6122051 | 0.7876655 | 7.096086
147 | 0.6122051 | 0.8112955 | 7.308968
148 | 0.6089915 | 0.8270488 | 7.45089
149 | 0.6041709 | 0.8034188 | 7.238007
150 | 0.6105983 | 0.8034188 | 7.238007
151 | 0.6089915 | 0.8112955 | 7.308968
152 | 0.6025641 | 0.7876655 | 7.096086
153 | 0.6025641 | 0.8506787 | 7.663772
154 | 0.6009573 | 0.8585554 | 7.734733
155 | 0.6009573 | 0.8270488 | 7.45089
156 | 0.5993504 | 0.8349254 | 7.521851
157 | 0.5913162 | 0.8270488 | 7.45089
158 | 0.5929231 | 0.8585554 | 7.734733
159 | 0.5993504 | 0.8270488 | 7.45089
160 | 0.5816752 | 0.890062 | 8.018577
161 | 0.5752479 | 0.8979387 | 8.089538
162 | 0.5752479 | 0.913692 | 8.231459
163 | 0.5720342 | 0.9215686 | 8.30242
164 | 0.5688205 | 0.9294453 | 8.373381
165 | 0.5656068 | 0.9215686 | 8.30242
166 | 0.564 | 0.9373219 | 8.444342
167 | 0.5672137 | 0.9451986 | 8.515303
168 | 0.5591795 | 0.9688286 | 8.728185
169 | 0.5575726 | 0.9451986 | 8.515303
170 | 0.554359 | 0.9688286 | 8.728185
171 | 0.5591795 | 0.9924585 | 8.941068
172 | 0.5511453 | 1.000335 | 9.012029
173 | 0.5495385 | 0.9688286 | 8.728185
174 | 0.5479316 | 0.9924585 | 8.941068
175 | 0.5463248 | 1.016088 | 9.15395
176 | 0.5366838 | 1.023965 | 9.224911
177 | 0.5318632 | 1.055472 | 9.508755
178 | 0.5286496 | 1.055472 | 9.508755
179 | 0.5254359 | 1.047595 | 9.437794
180 | 0.5270427 | 1.047595 | 9.437794
181 | 0.5206154 | 1.071225 | 9.650676
182 | 0.5174017 | 1.094855 | 9.863559
183 | 0.5190085 | 1.079102 | 9.721637
184 | 0.5125812 | 1.079102 | 9.721637
185 | 0.5061538 | 1.102732 | 9.93452
186 | 0.504547 | 1.126362 | 10.1474
187 | 0.5029402 | 1.126362 | 10.1474
188 | 0.504547 | 1.142115 | 10.28932
189 | 0.4932991 | 1.134238 | 10.21836
190 | 0.4932991 | 1.142115 | 10.28932
191 | 0.4965128 | 1.157868 | 10.43125
192 | 0.5061538 | 1.102732 | 9.93452
193 | 0.5109744 | 1.086978 | 9.792598
194 | 0.5077607 | 1.110608 | 10.00548
195 | 0.504547 | 1.110608 | 10.00548
196 | 0.5061538 | 1.110608 | 10.00548
197 | 0.504547 | 1.134238 | 10.21836
198 | 0.5029402 | 1.118485 | 10.07644
199 | 0.4965128 | 1.134238 | 10.21836
200 | 0.4916923 | 1.149992 | 10.36028
201 | 0.4836581 | 1.149992 | 10.36028
202 | 0.4788376 | 1.165745 | 10.50221
203 | 0.4788376 | 1.189375 | 10.71509
204 | 0.4772308 | 1.189375 | 10.71509
205 | 0.4740171 | 1.173622 | 10.57317
206 | 0.4740171 | 1.205128 | 10.85701
207 | 0.4708034 | 1.228758 | 11.06989
208 | 0.4627692 | 1.228758 | 11.06989
209 | 0.4499145 | 1.268141 | 11.4247
210 | 0.4434872 | 1.276018 | 11.49566
211 | 0.4386667 | 1.283895 | 11.56662
212 | 0.4338462 | 1.291771 | 11.63758
213 | 0.4274188 | 1.331155 | 11.99238
214 | 0.4274188 | 1.315401 | 11.85046
215 | 0.4209915 | 1.315401 | 11.85046
216 | 0.4097436 | 1.339031 | 12.06335
217 | 0.4065299 | 1.378415 | 12.41815
218 | 0.4049231 | 1.378415 | 12.41815
219 | 0.4033162 | 1.354785 | 12.20527
220 | 0.3936752 | 1.402045 | 12.63103
221 | 0.3904615 | 1.409921 | 12.70199
222 | 0.3824274 | 1.386291 | 12.48911
223 | 0.3792137 | 1.409921 | 12.70199
224 | 0.3454701 | 1.465058 | 13.19872
225 | 0.3229744 | 1.520194 | 13.69545
226 | 0.3133333 | 1.551701 | 13.97929
227 | 0.3036923 | 1.559578 | 14.05025
228 | 0.2956581 | 1.591084 | 14.33409
229 | 0.2860171 | 1.551701 | 13.97929
230 | 0.2844103 | 1.606838 | 14.47601
231 | 0.2731624 | 1.606838 | 14.47601
232 | 0.2603077 | 1.598961 | 14.40505
233 | 0.2490598 | 1.646221 | 14.83082
234 | 0.2410256 | 1.638344 | 14.75986
235 | 0.2297778 | 1.654098 | 14.90178
236 | 0.2265641 | 1.669851 | 15.0437
237 | 0.2249573 | 1.654098 | 14.90178
238 | 0.2121026 | 1.669851 | 15.0437
239 | 0.2024615 | 1.693481 | 15.25658
240 | 0.1767521 | 1.740741 | 15.68235
241 | 0.1574701 | 1.756494 | 15.82427
242 | 0.1430085 | 1.748617 | 15.75331
243 | 0.1317607 | 1.780124 | 16.03715
244 | 0.1253333 | 1.795877 | 16.17908
245 | 0.1205128 | 1.788001 | 16.10811
246 | 0.1076581 | 1.795877 | 16.17908
247 | 0.09801709 | 1.827384 | 16.46292
248 | 0.07873504 | 1.835261 | 16.53388
249 | 0.0642735 | 1.827384 | 16.46292
250 | 0.0514188 | 1.851014 | 16.6758
251 | 0.04177778 | 1.851014 | 16.6758
252 | 0.03695726 | 1.874644 | 16.88868
253 | 0.02892308 | 1.858891 | 16.74676
254 | 0.01928205 | 1.866767 | 16.81772
255 | 0.009641026 | 1.882521 | 16.95964