## Summary
0
Time | 2023-08-19 12:51
ID | 1764_Again
Pixel | 3
Pixel Area | 0.111
Irradiance | 100
Panel Temperature | 0
Voc | 0.9930256
Isc | 2.441763
Vmp | 0.4611624
Imp | 1.520194
Pmp | 0.7010565
FF | 0.2891273
Eff | 0.06315824

## Data
| Voltage | Current | Current Density
0 | 0.9930256 | 0.007876655 | 0.07096086
1 | 0.989812 | 0.01575331 | 0.1419217
2 | 0.9914188 | 0.01575331 | 0.1419217
3 | 0.9914188 | 0.03150662 | 0.2838434
4 | 0.9914188 | 0.02362996 | 0.2128826
5 | 0.9914188 | 0.007876655 | 0.07096086
6 | 0.9930256 | 0.01575331 | 0.1419217
7 | 0.9914188 | 0.02362996 | 0.2128826
8 | 0.9930256 | 0.007876655 | 0.07096086
9 | 0.9914188 | 0.01575331 | 0.1419217
10 | 0.9930256 | 0.007876655 | 0.07096086
11 | 0.9930256 | 0.02362996 | 0.2128826
12 | 0.9914188 | 0 | 0
13 | 0.9914188 | 0.007876655 | 0.07096086
14 | 0.989812 | 0 | 0
15 | 0.9882051 | 0.007876655 | 0.07096086
16 | 0.989812 | 0 | 0
17 | 0.9930256 | 0.01575331 | 0.1419217
18 | 0.9946325 | 0.01575331 | 0.1419217
19 | 0.9865983 | 0.007876655 | 0.07096086
20 | 0.9865983 | 0.01575331 | 0.1419217
21 | 0.989812 | 0.02362996 | 0.2128826
22 | 0.9865983 | 0.01575331 | 0.1419217
23 | 0.9914188 | 0 | 0
24 | 0.9882051 | 0 | 0
25 | 0.9865983 | 0.01575331 | 0.1419217
26 | 0.9882051 | 0.02362996 | 0.2128826
27 | 0.9849915 | 0.007876655 | 0.07096086
28 | 0.989812 | 0 | 0
29 | 0.9882051 | 0.007876655 | 0.07096086
30 | 0.9882051 | 0.007876655 | 0.07096086
31 | 0.9865983 | 0.01575331 | 0.1419217
32 | 0.9817778 | 0.007876655 | 0.07096086
33 | 0.9914188 | 0.01575331 | 0.1419217
34 | 0.9882051 | 0 | 0
35 | 0.9865983 | 0.02362996 | 0.2128826
36 | 0.9930256 | 0.02362996 | 0.2128826
37 | 0.9849915 | 0.007876655 | 0.07096086
38 | 0.9882051 | 0.01575331 | 0.1419217
39 | 0.9849915 | 0.007876655 | 0.07096086
40 | 0.9817778 | 0.02362996 | 0.2128826
41 | 0.9865983 | 0.01575331 | 0.1419217
42 | 0.9865983 | 0.01575331 | 0.1419217
43 | 0.9865983 | 0.01575331 | 0.1419217
44 | 0.9849915 | 0.01575331 | 0.1419217
45 | 0.9882051 | 0.02362996 | 0.2128826
46 | 0.9865983 | 0.02362996 | 0.2128826
47 | 0.9833846 | 0.01575331 | 0.1419217
48 | 0.9865983 | 0.007876655 | 0.07096086
49 | 0.9882051 | 0.02362996 | 0.2128826
50 | 0.9817778 | 0.007876655 | 0.07096086
51 | 0.9817778 | 0.02362996 | 0.2128826
52 | 0.9882051 | 0.03150662 | 0.2838434
53 | 0.9849915 | 0.007876655 | 0.07096086
54 | 0.9833846 | 0 | 0
55 | 0.9849915 | 0.007876655 | 0.07096086
56 | 0.9849915 | 0.007876655 | 0.07096086
57 | 0.9833846 | 0.02362996 | 0.2128826
58 | 0.9833846 | 0.02362996 | 0.2128826
59 | 0.9817778 | 0.03150662 | 0.2838434
60 | 0.9849915 | 0.007876655 | 0.07096086
61 | 0.9817778 | 0.01575331 | 0.1419217
62 | 0.9833846 | 0.007876655 | 0.07096086
63 | 0.9882051 | 0.01575331 | 0.1419217
64 | 0.9817778 | 0.01575331 | 0.1419217
65 | 0.9865983 | 0.007876655 | 0.07096086
66 | 0.9817778 | 0.007876655 | 0.07096086
67 | 0.9849915 | 0.01575331 | 0.1419217
68 | 0.9865983 | 0.007876655 | 0.07096086
69 | 0.9833846 | 0.007876655 | 0.07096086
70 | 0.9849915 | 0.02362996 | 0.2128826
71 | 0.9817778 | 0.007876655 | 0.07096086
72 | 0.9833846 | 0.02362996 | 0.2128826
73 | 0.9833846 | 0.01575331 | 0.1419217
74 | 0.9833846 | 0.007876655 | 0.07096086
75 | 0.9849915 | 0.007876655 | 0.07096086
76 | 0.9817778 | 0.007876655 | 0.07096086
77 | 0.9817778 | 0.02362996 | 0.2128826
78 | 0.9785641 | 0.007876655 | 0.07096086
79 | 0.9833846 | 0.007876655 | 0.07096086
80 | 0.9833846 | 0.007876655 | 0.07096086
81 | 0.9817778 | 0.01575331 | 0.1419217
82 | 0.9801709 | 0.007876655 | 0.07096086
83 | 0.9833846 | 0.007876655 | 0.07096086
84 | 0.9865983 | 0.01575331 | 0.1419217
85 | 0.9849915 | 0.007876655 | 0.07096086
86 | 0.9833846 | 0.007876655 | 0.07096086
87 | 0.9817778 | 0 | 0
88 | 0.9785641 | 0.02362996 | 0.2128826
89 | 0.9817778 | 0.01575331 | 0.1419217
90 | 0.9801709 | 0.01575331 | 0.1419217
91 | 0.9817778 | 0 | 0
92 | 0.9785641 | 0.02362996 | 0.2128826
93 | 0.9785641 | 0.01575331 | 0.1419217
94 | 0.9833846 | 0.01575331 | 0.1419217
95 | 0.9817778 | 0.007876655 | 0.07096086
96 | 0.9849915 | 0.01575331 | 0.1419217
97 | 0.9849915 | 0.02362996 | 0.2128826
98 | 0.9769573 | 0.007876655 | 0.07096086
99 | 0.9785641 | 0 | 0
100 | 0.9769573 | 0.007876655 | 0.07096086
101 | 0.9769573 | 0.007876655 | 0.07096086
102 | 0.9817778 | 0.007876655 | 0.07096086
103 | 0.9785641 | 0.02362996 | 0.2128826
104 | 0.9817778 | 0.007876655 | 0.07096086
105 | 0.9785641 | 0.007876655 | 0.07096086
106 | 0.9769573 | 0.007876655 | 0.07096086
107 | 0.9785641 | 0 | 0
108 | 0.9817778 | 0 | 0
109 | 0.9801709 | 0.02362996 | 0.2128826
110 | 0.9785641 | 0.02362996 | 0.2128826
111 | 0.9801709 | 0.01575331 | 0.1419217
112 | 0.9801709 | 0.02362996 | 0.2128826
113 | 0.9753504 | 0.007876655 | 0.07096086
114 | 0.9769573 | 0 | 0
115 | 0.9817778 | 0.02362996 | 0.2128826
116 | 0.9737436 | 0.007876655 | 0.07096086
117 | 0.9817778 | 0.007876655 | 0.07096086
118 | 0.9817778 | 0.007876655 | 0.07096086
119 | 0.9753504 | 0.02362996 | 0.2128826
120 | 0.9785641 | 0.007876655 | 0.07096086
121 | 0.9801709 | 0.01575331 | 0.1419217
122 | 0.9801709 | 0.007876655 | 0.07096086
123 | 0.9769573 | 0.01575331 | 0.1419217
124 | 0.9769573 | 0.01575331 | 0.1419217
125 | 0.9801709 | 0.007876655 | 0.07096086
126 | 0.9833846 | 0.007876655 | 0.07096086
127 | 0.9785641 | 0.02362996 | 0.2128826
128 | 0.8178803 | 0.4253394 | 3.831886
129 | 0.7327179 | 0.5986258 | 5.393025
130 | 0.692547 | 0.7088989 | 6.386477
131 | 0.6796923 | 0.7246523 | 6.528399
132 | 0.6700513 | 0.7561589 | 6.812242
133 | 0.6636239 | 0.7640355 | 6.883203
134 | 0.6604103 | 0.7482822 | 6.741281
135 | 0.6620171 | 0.7640355 | 6.883203
136 | 0.6523761 | 0.7561589 | 6.812242
137 | 0.6523761 | 0.7719122 | 6.954164
138 | 0.6507692 | 0.7719122 | 6.954164
139 | 0.6507692 | 0.7876655 | 7.096086
140 | 0.6523761 | 0.7876655 | 7.096086
141 | 0.6475556 | 0.8034188 | 7.238007
142 | 0.6523761 | 0.8034188 | 7.238007
143 | 0.6491624 | 0.7797888 | 7.025125
144 | 0.642735 | 0.8270488 | 7.45089
145 | 0.6379145 | 0.8034188 | 7.238007
146 | 0.6395214 | 0.8349254 | 7.521851
147 | 0.6379145 | 0.8428021 | 7.592812
148 | 0.6379145 | 0.8349254 | 7.521851
149 | 0.6395214 | 0.8349254 | 7.521851
150 | 0.6363077 | 0.8428021 | 7.592812
151 | 0.633094 | 0.8428021 | 7.592812
152 | 0.6298803 | 0.866432 | 7.805694
153 | 0.6282735 | 0.8743087 | 7.876655
154 | 0.6266667 | 0.8821854 | 7.947616
155 | 0.6282735 | 0.8821854 | 7.947616
156 | 0.6266667 | 0.8743087 | 7.876655
157 | 0.6266667 | 0.8821854 | 7.947616
158 | 0.623453 | 0.8979387 | 8.089538
159 | 0.6250598 | 0.9058153 | 8.160498
160 | 0.613812 | 0.9215686 | 8.30242
161 | 0.6073846 | 0.9688286 | 8.728185
162 | 0.6041709 | 0.9767052 | 8.799146
163 | 0.6025641 | 0.9845819 | 8.870107
164 | 0.5993504 | 1.000335 | 9.012029
165 | 0.6009573 | 0.9845819 | 8.870107
166 | 0.5993504 | 1.008212 | 9.082989
167 | 0.6009573 | 0.9845819 | 8.870107
168 | 0.5929231 | 1.023965 | 9.224911
169 | 0.5897094 | 1.016088 | 9.15395
170 | 0.5913162 | 1.039718 | 9.366833
171 | 0.5897094 | 1.047595 | 9.437794
172 | 0.5864957 | 1.047595 | 9.437794
173 | 0.5864957 | 1.047595 | 9.437794
174 | 0.5816752 | 1.063348 | 9.579715
175 | 0.5832821 | 1.055472 | 9.508755
176 | 0.5752479 | 1.071225 | 9.650676
177 | 0.5704274 | 1.094855 | 9.863559
178 | 0.564 | 1.142115 | 10.28932
179 | 0.564 | 1.134238 | 10.21836
180 | 0.5623932 | 1.157868 | 10.43125
181 | 0.5591795 | 1.149992 | 10.36028
182 | 0.5623932 | 1.165745 | 10.50221
183 | 0.5527521 | 1.181498 | 10.64413
184 | 0.5575726 | 1.181498 | 10.64413
185 | 0.5479316 | 1.197252 | 10.78605
186 | 0.5447179 | 1.213005 | 10.92797
187 | 0.5447179 | 1.220882 | 10.99893
188 | 0.5398974 | 1.228758 | 11.06989
189 | 0.5382906 | 1.252388 | 11.28278
190 | 0.5366838 | 1.228758 | 11.06989
191 | 0.5366838 | 1.228758 | 11.06989
192 | 0.5447179 | 1.181498 | 10.64413
193 | 0.5463248 | 1.181498 | 10.64413
194 | 0.5447179 | 1.189375 | 10.71509
195 | 0.5415043 | 1.197252 | 10.78605
196 | 0.5431111 | 1.205128 | 10.85701
197 | 0.5431111 | 1.189375 | 10.71509
198 | 0.5382906 | 1.244511 | 11.21182
199 | 0.5366838 | 1.220882 | 10.99893
200 | 0.5318632 | 1.244511 | 11.21182
201 | 0.5334701 | 1.244511 | 11.21182
202 | 0.5286496 | 1.268141 | 11.4247
203 | 0.5222222 | 1.283895 | 11.56662
204 | 0.5190085 | 1.276018 | 11.49566
205 | 0.5190085 | 1.323278 | 11.92142
206 | 0.5190085 | 1.323278 | 11.92142
207 | 0.514188 | 1.315401 | 11.85046
208 | 0.4981197 | 1.370538 | 12.34719
209 | 0.4900855 | 1.370538 | 12.34719
210 | 0.4884786 | 1.402045 | 12.63103
211 | 0.4820513 | 1.417798 | 12.77295
212 | 0.485265 | 1.425675 | 12.84391
213 | 0.4804444 | 1.433551 | 12.91488
214 | 0.4740171 | 1.433551 | 12.91488
215 | 0.4724103 | 1.457181 | 13.12776
216 | 0.4627692 | 1.496564 | 13.48256
217 | 0.4611624 | 1.520194 | 13.69545
218 | 0.4531282 | 1.512318 | 13.62448
219 | 0.4499145 | 1.535948 | 13.83737
220 | 0.4418803 | 1.551701 | 13.97929
221 | 0.4402735 | 1.559578 | 14.05025
222 | 0.435453 | 1.567454 | 14.12121
223 | 0.4290256 | 1.591084 | 14.33409
224 | 0.4001026 | 1.709234 | 15.39851
225 | 0.3727863 | 1.764371 | 15.89523
226 | 0.3583248 | 1.795877 | 16.17908
227 | 0.3567179 | 1.835261 | 16.53388
228 | 0.3438632 | 1.827384 | 16.46292
229 | 0.3374359 | 1.835261 | 16.53388
230 | 0.3294017 | 1.866767 | 16.81772
231 | 0.3245812 | 1.898274 | 17.10157
232 | 0.3117265 | 1.92978 | 17.38541
233 | 0.2956581 | 1.961287 | 17.66925
234 | 0.2876239 | 1.984917 | 17.88214
235 | 0.2844103 | 1.992794 | 17.9531
236 | 0.2763761 | 1.992794 | 17.9531
237 | 0.2715556 | 2.0243 | 18.23694
238 | 0.2603077 | 2.032177 | 18.3079
239 | 0.2554872 | 2.04793 | 18.44982
240 | 0.2153162 | 2.11882 | 19.08847
241 | 0.1960342 | 2.173957 | 19.5852
242 | 0.1767521 | 2.181833 | 19.65616
243 | 0.1687179 | 2.221217 | 20.01096
244 | 0.1542564 | 2.221217 | 20.01096
245 | 0.1462222 | 2.244847 | 20.22384
246 | 0.1397949 | 2.2606 | 20.36577
247 | 0.1269402 | 2.292107 | 20.64961
248 | 0.1012308 | 2.323613 | 20.93345
249 | 0.08516239 | 2.347243 | 21.14633
250 | 0.07230769 | 2.339367 | 21.07537
251 | 0.05784615 | 2.37875 | 21.43018
252 | 0.04981197 | 2.394503 | 21.5721
253 | 0.0385641 | 2.410256 | 21.71402
254 | 0.02088889 | 2.42601 | 21.85594
255 | 0.01124786 | 2.441763 | 21.99787