## Summary
0
Time | 2023-08-19 12:50
ID | 1765_Again
Pixel | 5
Pixel Area | 0.111
Irradiance | 100
Panel Temperature | 0
Voc | 0.9014359
Isc | 1.386291
Vmp | 0.4515214
Imp | 0.7404056
Pmp | 0.3343089
FF | 0.2675215
Eff | 0.03011792

## Data
| Voltage | Current | Current Density
0 | 0.9014359 | 0.007876655 | 0.07096086
1 | 0.9030427 | 0.01575331 | 0.1419217
2 | 0.9046496 | 0 | 0
3 | 0.9030427 | 0.02362996 | 0.2128826
4 | 0.9046496 | 0.02362996 | 0.2128826
5 | 0.9030427 | 0.03938327 | 0.3548043
6 | 0.9030427 | 0.01575331 | 0.1419217
7 | 0.9062564 | 0.01575331 | 0.1419217
8 | 0.9062564 | 0.007876655 | 0.07096086
9 | 0.9078632 | 0.007876655 | 0.07096086
10 | 0.9078632 | 0.01575331 | 0.1419217
11 | 0.9030427 | 0.01575331 | 0.1419217
12 | 0.9046496 | 0.007876655 | 0.07096086
13 | 0.9046496 | 0.007876655 | 0.07096086
14 | 0.9062564 | 0 | 0
15 | 0.9046496 | 0.02362996 | 0.2128826
16 | 0.9030427 | 0.007876655 | 0.07096086
17 | 0.9046496 | 0.01575331 | 0.1419217
18 | 0.9078632 | 0.01575331 | 0.1419217
19 | 0.9078632 | 0.02362996 | 0.2128826
20 | 0.9046496 | 0.02362996 | 0.2128826
21 | 0.9014359 | 0 | 0
22 | 0.9078632 | 0.007876655 | 0.07096086
23 | 0.9094701 | 0.007876655 | 0.07096086
24 | 0.9078632 | 0.007876655 | 0.07096086
25 | 0.9046496 | 0.02362996 | 0.2128826
26 | 0.9062564 | 0.02362996 | 0.2128826
27 | 0.9062564 | 0.01575331 | 0.1419217
28 | 0.9078632 | 0.007876655 | 0.07096086
29 | 0.9062564 | 0.01575331 | 0.1419217
30 | 0.9110769 | 0.01575331 | 0.1419217
31 | 0.9110769 | 0.007876655 | 0.07096086
32 | 0.9126838 | 0.01575331 | 0.1419217
33 | 0.9062564 | 0.02362996 | 0.2128826
34 | 0.9062564 | 0.01575331 | 0.1419217
35 | 0.9094701 | 0.01575331 | 0.1419217
36 | 0.9126838 | 0.03150662 | 0.2838434
37 | 0.9094701 | 0.01575331 | 0.1419217
38 | 0.9094701 | 0.007876655 | 0.07096086
39 | 0.9110769 | 0 | 0
40 | 0.9110769 | 0.007876655 | 0.07096086
41 | 0.9126838 | 0.01575331 | 0.1419217
42 | 0.9158974 | 0.01575331 | 0.1419217
43 | 0.9142906 | 0.007876655 | 0.07096086
44 | 0.9110769 | 0.007876655 | 0.07096086
45 | 0.9126838 | 0.01575331 | 0.1419217
46 | 0.9062564 | 0.007876655 | 0.07096086
47 | 0.9094701 | 0.007876655 | 0.07096086
48 | 0.9094701 | 0.007876655 | 0.07096086
49 | 0.9110769 | 0.01575331 | 0.1419217
50 | 0.9078632 | 0.01575331 | 0.1419217
51 | 0.9078632 | 0.01575331 | 0.1419217
52 | 0.9110769 | 0.007876655 | 0.07096086
53 | 0.9094701 | 0.01575331 | 0.1419217
54 | 0.9094701 | 0 | 0
55 | 0.9126838 | 0.02362996 | 0.2128826
56 | 0.9078632 | 0.01575331 | 0.1419217
57 | 0.9110769 | 0.01575331 | 0.1419217
58 | 0.9110769 | 0.007876655 | 0.07096086
59 | 0.9126838 | 0.01575331 | 0.1419217
60 | 0.9078632 | 0.007876655 | 0.07096086
61 | 0.9110769 | 0.01575331 | 0.1419217
62 | 0.9126838 | 0.01575331 | 0.1419217
63 | 0.9110769 | 0 | 0
64 | 0.9094701 | 0.007876655 | 0.07096086
65 | 0.9078632 | 0.007876655 | 0.07096086
66 | 0.9126838 | 0.02362996 | 0.2128826
67 | 0.9110769 | 0.01575331 | 0.1419217
68 | 0.9110769 | 0.01575331 | 0.1419217
69 | 0.9110769 | 0.01575331 | 0.1419217
70 | 0.9110769 | 0.01575331 | 0.1419217
71 | 0.9110769 | 0.007876655 | 0.07096086
72 | 0.9078632 | 0.007876655 | 0.07096086
73 | 0.9110769 | 0.007876655 | 0.07096086
74 | 0.9094701 | 0.01575331 | 0.1419217
75 | 0.9094701 | 0.01575331 | 0.1419217
76 | 0.9142906 | 0.007876655 | 0.07096086
77 | 0.9078632 | 0.007876655 | 0.07096086
78 | 0.9078632 | 0.03150662 | 0.2838434
79 | 0.9110769 | 0 | 0
80 | 0.9078632 | 0.01575331 | 0.1419217
81 | 0.9094701 | 0 | 0
82 | 0.9126838 | 0.01575331 | 0.1419217
83 | 0.9094701 | 0.007876655 | 0.07096086
84 | 0.9142906 | 0.007876655 | 0.07096086
85 | 0.9142906 | 0.007876655 | 0.07096086
86 | 0.9078632 | 0.01575331 | 0.1419217
87 | 0.9110769 | 0.01575331 | 0.1419217
88 | 0.9078632 | 0.007876655 | 0.07096086
89 | 0.9110769 | 0.02362996 | 0.2128826
90 | 0.9110769 | 0.01575331 | 0.1419217
91 | 0.9126838 | 0.007876655 | 0.07096086
92 | 0.9126838 | 0.03150662 | 0.2838434
93 | 0.9110769 | 0.007876655 | 0.07096086
94 | 0.9062564 | 0.007876655 | 0.07096086
95 | 0.9142906 | 0.007876655 | 0.07096086
96 | 0.9126838 | 0.007876655 | 0.07096086
97 | 0.9142906 | 0 | 0
98 | 0.9110769 | 0.01575331 | 0.1419217
99 | 0.9158974 | 0.01575331 | 0.1419217
100 | 0.9110769 | 0 | 0
101 | 0.9126838 | 0.007876655 | 0.07096086
102 | 0.9078632 | 0.01575331 | 0.1419217
103 | 0.9126838 | 0.01575331 | 0.1419217
104 | 0.9142906 | 0 | 0
105 | 0.9126838 | 0.007876655 | 0.07096086
106 | 0.9126838 | 0.01575331 | 0.1419217
107 | 0.9126838 | 0.007876655 | 0.07096086
108 | 0.9110769 | 0.01575331 | 0.1419217
109 | 0.9126838 | 0.01575331 | 0.1419217
110 | 0.9110769 | 0.007876655 | 0.07096086
111 | 0.9078632 | 0.007876655 | 0.07096086
112 | 0.9094701 | 0.01575331 | 0.1419217
113 | 0.9158974 | 0.01575331 | 0.1419217
114 | 0.9078632 | 0.007876655 | 0.07096086
115 | 0.9110769 | 0.01575331 | 0.1419217
116 | 0.9110769 | 0.01575331 | 0.1419217
117 | 0.9158974 | 0.01575331 | 0.1419217
118 | 0.9126838 | 0.01575331 | 0.1419217
119 | 0.9126838 | 0.01575331 | 0.1419217
120 | 0.9078632 | 0.007876655 | 0.07096086
121 | 0.9126838 | 0.01575331 | 0.1419217
122 | 0.9094701 | 0.007876655 | 0.07096086
123 | 0.9094701 | 0.01575331 | 0.1419217
124 | 0.9126838 | 0.007876655 | 0.07096086
125 | 0.9046496 | 0.01575331 | 0.1419217
126 | 0.9094701 | 0.01575331 | 0.1419217
127 | 0.9126838 | 0.02362996 | 0.2128826
128 | 0.7150427 | 0.3623261 | 3.264199
129 | 0.6025641 | 0.480476 | 4.328612
130 | 0.5591795 | 0.5513658 | 4.96726
131 | 0.5447179 | 0.5749958 | 5.180142
132 | 0.5286496 | 0.5671192 | 5.109182
133 | 0.5206154 | 0.5749958 | 5.180142
134 | 0.5222222 | 0.5749958 | 5.180142
135 | 0.5125812 | 0.6065024 | 5.463986
136 | 0.5157949 | 0.6065024 | 5.463986
137 | 0.5125812 | 0.6143791 | 5.534947
138 | 0.5109744 | 0.5986258 | 5.393025
139 | 0.5093675 | 0.6301324 | 5.676868
140 | 0.5029402 | 0.6143791 | 5.534947
141 | 0.504547 | 0.6222557 | 5.605908
142 | 0.5029402 | 0.6065024 | 5.463986
143 | 0.5013333 | 0.6143791 | 5.534947
144 | 0.4965128 | 0.6458857 | 5.81879
145 | 0.4932991 | 0.6222557 | 5.605908
146 | 0.4916923 | 0.6458857 | 5.81879
147 | 0.4884786 | 0.638009 | 5.747829
148 | 0.485265 | 0.6222557 | 5.605908
149 | 0.4868718 | 0.6458857 | 5.81879
150 | 0.4836581 | 0.6537624 | 5.889751
151 | 0.4868718 | 0.6458857 | 5.81879
152 | 0.4804444 | 0.6537624 | 5.889751
153 | 0.4788376 | 0.6695157 | 6.031673
154 | 0.4836581 | 0.6773923 | 6.102634
155 | 0.4756239 | 0.6695157 | 6.031673
156 | 0.4691966 | 0.6773923 | 6.102634
157 | 0.4691966 | 0.685269 | 6.173594
158 | 0.4724103 | 0.661639 | 5.960712
159 | 0.4675897 | 0.6695157 | 6.031673
160 | 0.4611624 | 0.7088989 | 6.386477
161 | 0.454735 | 0.7010223 | 6.315516
162 | 0.4515214 | 0.7404056 | 6.67032
163 | 0.4467009 | 0.7167756 | 6.457438
164 | 0.4434872 | 0.7088989 | 6.386477
165 | 0.4418803 | 0.7404056 | 6.67032
166 | 0.4418803 | 0.7482822 | 6.741281
167 | 0.435453 | 0.7561589 | 6.812242
168 | 0.4322393 | 0.7325289 | 6.59936
169 | 0.4306325 | 0.7561589 | 6.812242
170 | 0.4322393 | 0.7167756 | 6.457438
171 | 0.425812 | 0.7482822 | 6.741281
172 | 0.425812 | 0.7797888 | 7.025125
173 | 0.4225983 | 0.7561589 | 6.812242
174 | 0.4209915 | 0.7719122 | 6.954164
175 | 0.4209915 | 0.7640355 | 6.883203
176 | 0.4113504 | 0.7797888 | 7.025125
177 | 0.4049231 | 0.8034188 | 7.238007
178 | 0.4033162 | 0.7955421 | 7.167046
179 | 0.3984957 | 0.7876655 | 7.096086
180 | 0.4017094 | 0.8034188 | 7.238007
181 | 0.3920684 | 0.7955421 | 7.167046
182 | 0.3936752 | 0.8349254 | 7.521851
183 | 0.3872479 | 0.8191721 | 7.379929
184 | 0.3824274 | 0.8191721 | 7.379929
185 | 0.3840342 | 0.8270488 | 7.45089
186 | 0.3776068 | 0.8349254 | 7.521851
187 | 0.3711795 | 0.8585554 | 7.734733
188 | 0.3743932 | 0.8270488 | 7.45089
189 | 0.3711795 | 0.866432 | 7.805694
190 | 0.3679658 | 0.8349254 | 7.521851
191 | 0.3647521 | 0.8428021 | 7.592812
192 | 0.3711795 | 0.8349254 | 7.521851
193 | 0.376 | 0.8270488 | 7.45089
194 | 0.3792137 | 0.8349254 | 7.521851
195 | 0.3792137 | 0.8191721 | 7.379929
196 | 0.3743932 | 0.8349254 | 7.521851
197 | 0.376 | 0.8585554 | 7.734733
198 | 0.3695726 | 0.8349254 | 7.521851
199 | 0.3695726 | 0.8349254 | 7.521851
200 | 0.3631453 | 0.8506787 | 7.663772
201 | 0.3615385 | 0.8428021 | 7.592812
202 | 0.3599316 | 0.890062 | 8.018577
203 | 0.3535043 | 0.8585554 | 7.734733
204 | 0.3518974 | 0.8743087 | 7.876655
205 | 0.3470769 | 0.8979387 | 8.089538
206 | 0.3438632 | 0.8821854 | 7.947616
207 | 0.3454701 | 0.890062 | 8.018577
208 | 0.3342222 | 0.913692 | 8.231459
209 | 0.3310085 | 0.9451986 | 8.515303
210 | 0.3197607 | 0.9215686 | 8.30242
211 | 0.3213675 | 0.9294453 | 8.373381
212 | 0.3181538 | 0.9530752 | 8.586263
213 | 0.3117265 | 0.9451986 | 8.515303
214 | 0.3020855 | 0.9609519 | 8.657224
215 | 0.306906 | 0.9609519 | 8.657224
216 | 0.297265 | 0.9609519 | 8.657224
217 | 0.2956581 | 0.9845819 | 8.870107
218 | 0.2892308 | 0.9845819 | 8.870107
219 | 0.2844103 | 1.000335 | 9.012029
220 | 0.2860171 | 1.008212 | 9.082989
221 | 0.2795897 | 0.9845819 | 8.870107
222 | 0.2731624 | 0.9845819 | 8.870107
223 | 0.2731624 | 1.008212 | 9.082989
224 | 0.247453 | 1.047595 | 9.437794
225 | 0.2281709 | 1.079102 | 9.721637
226 | 0.2153162 | 1.086978 | 9.792598
227 | 0.2104957 | 1.110608 | 10.00548
228 | 0.2056752 | 1.110608 | 10.00548
229 | 0.2024615 | 1.126362 | 10.1474
230 | 0.2008547 | 1.126362 | 10.1474
231 | 0.197641 | 1.118485 | 10.07644
232 | 0.178359 | 1.149992 | 10.36028
233 | 0.1735385 | 1.149992 | 10.36028
234 | 0.1703248 | 1.173622 | 10.57317
235 | 0.1655043 | 1.157868 | 10.43125
236 | 0.1590769 | 1.165745 | 10.50221
237 | 0.1542564 | 1.197252 | 10.78605
238 | 0.1494359 | 1.181498 | 10.64413
239 | 0.1430085 | 1.181498 | 10.64413
240 | 0.1253333 | 1.220882 | 10.99893
241 | 0.109265 | 1.260265 | 11.35374
242 | 0.09641026 | 1.252388 | 11.28278
243 | 0.09480342 | 1.260265 | 11.35374
244 | 0.08676923 | 1.276018 | 11.49566
245 | 0.08355556 | 1.307525 | 11.7795
246 | 0.07230769 | 1.291771 | 11.63758
247 | 0.06909402 | 1.268141 | 11.4247
248 | 0.05463248 | 1.307525 | 11.7795
249 | 0.04820513 | 1.339031 | 12.06335
250 | 0.03535043 | 1.339031 | 12.06335
251 | 0.03374359 | 1.339031 | 12.06335
252 | 0.02088889 | 1.339031 | 12.06335
253 | 0.01928205 | 1.354785 | 12.20527
254 | 0.00642735 | 1.370538 | 12.34719
255 | 0.008034188 | 1.386291 | 12.48911