## Summary
0
Time | 2023-08-19 12:48
ID | 1776_Again
Pixel | 1
Pixel Area | 0.111
Irradiance | 100
Panel Temperature | 0
Voc | 0.880547
Isc | 1.496564
Vmp | 0.3952821
Imp | 0.9688286
Pmp | 0.3829605
FF | 0.290607
Eff | 0.03450095

## Data
| Voltage | Current | Current Density
0 | 0.880547 | 0.03150662 | 0.2838434
1 | 0.8837607 | 0.007876655 | 0.07096086
2 | 0.8869744 | 0.02362996 | 0.2128826
3 | 0.8837607 | 0.02362996 | 0.2128826
4 | 0.8789402 | 0.01575331 | 0.1419217
5 | 0.8789402 | 0.01575331 | 0.1419217
6 | 0.8773333 | 0.01575331 | 0.1419217
7 | 0.8757265 | 0.01575331 | 0.1419217
8 | 0.8773333 | 0.02362996 | 0.2128826
9 | 0.8757265 | 0.007876655 | 0.07096086
10 | 0.8725128 | 0.007876655 | 0.07096086
11 | 0.8757265 | 0 | 0
12 | 0.8725128 | 0.03150662 | 0.2838434
13 | 0.8757265 | 0.01575331 | 0.1419217
14 | 0.8725128 | 0 | 0
15 | 0.8692991 | 0 | 0
16 | 0.8660855 | 0 | 0
17 | 0.8644786 | 0.01575331 | 0.1419217
18 | 0.8692991 | 0 | 0
19 | 0.8660855 | 0.007876655 | 0.07096086
20 | 0.8628718 | 0.02362996 | 0.2128826
21 | 0.8692991 | 0.01575331 | 0.1419217
22 | 0.8596581 | 0.007876655 | 0.07096086
23 | 0.8628718 | 0.007876655 | 0.07096086
24 | 0.8628718 | 0.01575331 | 0.1419217
25 | 0.8596581 | 0.007876655 | 0.07096086
26 | 0.8564444 | 0.01575331 | 0.1419217
27 | 0.8564444 | 0.01575331 | 0.1419217
28 | 0.8580513 | 0.01575331 | 0.1419217
29 | 0.8548376 | 0.007876655 | 0.07096086
30 | 0.8580513 | 0.01575331 | 0.1419217
31 | 0.8580513 | 0.007876655 | 0.07096086
32 | 0.8548376 | 0.02362996 | 0.2128826
33 | 0.8564444 | 0.01575331 | 0.1419217
34 | 0.8500171 | 0.02362996 | 0.2128826
35 | 0.8548376 | 0.007876655 | 0.07096086
36 | 0.8500171 | 0.007876655 | 0.07096086
37 | 0.8516239 | 0.01575331 | 0.1419217
38 | 0.8500171 | 0.007876655 | 0.07096086
39 | 0.8532308 | 0.02362996 | 0.2128826
40 | 0.8451966 | 0.01575331 | 0.1419217
41 | 0.8500171 | 0.02362996 | 0.2128826
42 | 0.8484103 | 0.01575331 | 0.1419217
43 | 0.8500171 | 0.01575331 | 0.1419217
44 | 0.8451966 | 0.01575331 | 0.1419217
45 | 0.8500171 | 0 | 0
46 | 0.8468034 | 0.01575331 | 0.1419217
47 | 0.8468034 | 0.02362996 | 0.2128826
48 | 0.8451966 | 0.02362996 | 0.2128826
49 | 0.8468034 | 0.007876655 | 0.07096086
50 | 0.8419829 | 0 | 0
51 | 0.8451966 | 0.007876655 | 0.07096086
52 | 0.8403761 | 0 | 0
53 | 0.8435897 | 0.02362996 | 0.2128826
54 | 0.8435897 | 0.01575331 | 0.1419217
55 | 0.8451966 | 0.007876655 | 0.07096086
56 | 0.8387692 | 0.007876655 | 0.07096086
57 | 0.8339487 | 0.007876655 | 0.07096086
58 | 0.8403761 | 0.03938327 | 0.3548043
59 | 0.8355556 | 0.007876655 | 0.07096086
60 | 0.8419829 | 0.01575331 | 0.1419217
61 | 0.8371624 | 0.01575331 | 0.1419217
62 | 0.8403761 | 0.007876655 | 0.07096086
63 | 0.8387692 | 0.01575331 | 0.1419217
64 | 0.8371624 | 0.007876655 | 0.07096086
65 | 0.8355556 | 0.01575331 | 0.1419217
66 | 0.8323419 | 0.007876655 | 0.07096086
67 | 0.8355556 | 0.007876655 | 0.07096086
68 | 0.8355556 | 0.02362996 | 0.2128826
69 | 0.8355556 | 0.02362996 | 0.2128826
70 | 0.8323419 | 0.01575331 | 0.1419217
71 | 0.830735 | 0.01575331 | 0.1419217
72 | 0.8355556 | 0.007876655 | 0.07096086
73 | 0.8323419 | 0.01575331 | 0.1419217
74 | 0.8339487 | 0.01575331 | 0.1419217
75 | 0.8323419 | 0.02362996 | 0.2128826
76 | 0.8339487 | 0.01575331 | 0.1419217
77 | 0.8275214 | 0.007876655 | 0.07096086
78 | 0.830735 | 0.007876655 | 0.07096086
79 | 0.830735 | 0.01575331 | 0.1419217
80 | 0.8339487 | 0.02362996 | 0.2128826
81 | 0.8259145 | 0.03150662 | 0.2838434
82 | 0.8339487 | 0.02362996 | 0.2128826
83 | 0.8259145 | 0.01575331 | 0.1419217
84 | 0.8323419 | 0.007876655 | 0.07096086
85 | 0.8243077 | 0 | 0
86 | 0.8275214 | 0.01575331 | 0.1419217
87 | 0.8275214 | 0 | 0
88 | 0.8275214 | 0.01575331 | 0.1419217
89 | 0.8243077 | 0.01575331 | 0.1419217
90 | 0.821094 | 0.007876655 | 0.07096086
91 | 0.8259145 | 0.03150662 | 0.2838434
92 | 0.8178803 | 0.007876655 | 0.07096086
93 | 0.8194872 | 0.01575331 | 0.1419217
94 | 0.821094 | 0.01575331 | 0.1419217
95 | 0.8259145 | 0.007876655 | 0.07096086
96 | 0.8227009 | 0.01575331 | 0.1419217
97 | 0.8227009 | 0.007876655 | 0.07096086
98 | 0.8227009 | 0.01575331 | 0.1419217
99 | 0.8243077 | 0.01575331 | 0.1419217
100 | 0.8194872 | 0.01575331 | 0.1419217
101 | 0.8178803 | 0.02362996 | 0.2128826
102 | 0.821094 | 0.01575331 | 0.1419217
103 | 0.8194872 | 0.02362996 | 0.2128826
104 | 0.8227009 | 0.02362996 | 0.2128826
105 | 0.821094 | 0.01575331 | 0.1419217
106 | 0.8194872 | 0.01575331 | 0.1419217
107 | 0.8178803 | 0.007876655 | 0.07096086
108 | 0.821094 | 0.03150662 | 0.2838434
109 | 0.821094 | 0.01575331 | 0.1419217
110 | 0.8178803 | 0 | 0
111 | 0.8227009 | 0.007876655 | 0.07096086
112 | 0.8178803 | 0.007876655 | 0.07096086
113 | 0.8162735 | 0.01575331 | 0.1419217
114 | 0.8194872 | 0.02362996 | 0.2128826
115 | 0.8162735 | 0.01575331 | 0.1419217
116 | 0.8178803 | 0.007876655 | 0.07096086
117 | 0.8162735 | 0.01575331 | 0.1419217
118 | 0.8178803 | 0.007876655 | 0.07096086
119 | 0.8130598 | 0.007876655 | 0.07096086
120 | 0.8146667 | 0.007876655 | 0.07096086
121 | 0.811453 | 0.01575331 | 0.1419217
122 | 0.8146667 | 0.01575331 | 0.1419217
123 | 0.811453 | 0.02362996 | 0.2128826
124 | 0.8146667 | 0.007876655 | 0.07096086
125 | 0.8162735 | 0.01575331 | 0.1419217
126 | 0.8098462 | 0.01575331 | 0.1419217
127 | 0.8178803 | 0.007876655 | 0.07096086
128 | 0.6684444 | 0.3386962 | 3.051317
129 | 0.5881026 | 0.4883526 | 4.399573
130 | 0.5591795 | 0.5592425 | 5.038221
131 | 0.5447179 | 0.5907491 | 5.322064
132 | 0.5302564 | 0.5907491 | 5.322064
133 | 0.5286496 | 0.6143791 | 5.534947
134 | 0.5286496 | 0.6065024 | 5.463986
135 | 0.5270427 | 0.6065024 | 5.463986
136 | 0.5254359 | 0.6065024 | 5.463986
137 | 0.5222222 | 0.6143791 | 5.534947
138 | 0.5190085 | 0.6301324 | 5.676868
139 | 0.5206154 | 0.6065024 | 5.463986
140 | 0.5206154 | 0.6301324 | 5.676868
141 | 0.5254359 | 0.638009 | 5.747829
142 | 0.5206154 | 0.6458857 | 5.81879
143 | 0.5174017 | 0.6301324 | 5.676868
144 | 0.5125812 | 0.661639 | 5.960712
145 | 0.5061538 | 0.6458857 | 5.81879
146 | 0.5077607 | 0.661639 | 5.960712
147 | 0.5077607 | 0.6458857 | 5.81879
148 | 0.5077607 | 0.661639 | 5.960712
149 | 0.504547 | 0.6695157 | 6.031673
150 | 0.5061538 | 0.7010223 | 6.315516
151 | 0.5029402 | 0.6695157 | 6.031673
152 | 0.4981197 | 0.6695157 | 6.031673
153 | 0.4965128 | 0.7010223 | 6.315516
154 | 0.4981197 | 0.685269 | 6.173594
155 | 0.494906 | 0.6773923 | 6.102634
156 | 0.4932991 | 0.7010223 | 6.315516
157 | 0.4916923 | 0.7246523 | 6.528399
158 | 0.4965128 | 0.7167756 | 6.457438
159 | 0.4900855 | 0.7167756 | 6.457438
160 | 0.4804444 | 0.7404056 | 6.67032
161 | 0.4724103 | 0.7325289 | 6.59936
162 | 0.4756239 | 0.7325289 | 6.59936
163 | 0.4724103 | 0.7404056 | 6.67032
164 | 0.4659829 | 0.7797888 | 7.025125
165 | 0.4675897 | 0.7797888 | 7.025125
166 | 0.4643761 | 0.7797888 | 7.025125
167 | 0.4611624 | 0.7797888 | 7.025125
168 | 0.4611624 | 0.7955421 | 7.167046
169 | 0.4611624 | 0.7719122 | 6.954164
170 | 0.4563419 | 0.8034188 | 7.238007
171 | 0.4563419 | 0.7955421 | 7.167046
172 | 0.4515214 | 0.8191721 | 7.379929
173 | 0.454735 | 0.8034188 | 7.238007
174 | 0.4467009 | 0.8270488 | 7.45089
175 | 0.4483077 | 0.8112955 | 7.308968
176 | 0.4418803 | 0.8270488 | 7.45089
177 | 0.435453 | 0.8585554 | 7.734733
178 | 0.4338462 | 0.8506787 | 7.663772
179 | 0.4274188 | 0.866432 | 7.805694
180 | 0.425812 | 0.8743087 | 7.876655
181 | 0.425812 | 0.8585554 | 7.734733
182 | 0.4193846 | 0.8821854 | 7.947616
183 | 0.425812 | 0.890062 | 8.018577
184 | 0.4161709 | 0.8821854 | 7.947616
185 | 0.4177778 | 0.890062 | 8.018577
186 | 0.4145641 | 0.9058153 | 8.160498
187 | 0.4113504 | 0.9058153 | 8.160498
188 | 0.4113504 | 0.913692 | 8.231459
189 | 0.4065299 | 0.913692 | 8.231459
190 | 0.3968889 | 0.9373219 | 8.444342
191 | 0.4001026 | 0.9058153 | 8.160498
192 | 0.4113504 | 0.9215686 | 8.30242
193 | 0.4129573 | 0.9058153 | 8.160498
194 | 0.4097436 | 0.913692 | 8.231459
195 | 0.4129573 | 0.890062 | 8.018577
196 | 0.4097436 | 0.9058153 | 8.160498
197 | 0.4065299 | 0.8979387 | 8.089538
198 | 0.4065299 | 0.8979387 | 8.089538
199 | 0.4065299 | 0.9215686 | 8.30242
200 | 0.3968889 | 0.9215686 | 8.30242
201 | 0.3952821 | 0.9609519 | 8.657224
202 | 0.3952821 | 0.9688286 | 8.728185
203 | 0.3888547 | 0.9451986 | 8.515303
204 | 0.385641 | 0.9688286 | 8.728185
205 | 0.3792137 | 0.9688286 | 8.728185
206 | 0.3808205 | 0.9530752 | 8.586263
207 | 0.3776068 | 1.000335 | 9.012029
208 | 0.3647521 | 0.9924585 | 8.941068
209 | 0.3567179 | 1.016088 | 9.15395
210 | 0.3535043 | 1.016088 | 9.15395
211 | 0.3518974 | 1.031842 | 9.295872
212 | 0.3470769 | 1.063348 | 9.579715
213 | 0.3454701 | 1.023965 | 9.224911
214 | 0.3422564 | 1.047595 | 9.437794
215 | 0.3390427 | 1.063348 | 9.579715
216 | 0.3294017 | 1.079102 | 9.721637
217 | 0.326188 | 1.063348 | 9.579715
218 | 0.3197607 | 1.079102 | 9.721637
219 | 0.3197607 | 1.118485 | 10.07644
220 | 0.3149402 | 1.102732 | 9.93452
221 | 0.3101197 | 1.110608 | 10.00548
222 | 0.306906 | 1.110608 | 10.00548
223 | 0.306906 | 1.118485 | 10.07644
224 | 0.2763761 | 1.181498 | 10.64413
225 | 0.2538803 | 1.205128 | 10.85701
226 | 0.2426325 | 1.213005 | 10.92797
227 | 0.2426325 | 1.228758 | 11.06989
228 | 0.2297778 | 1.220882 | 10.99893
229 | 0.2313846 | 1.228758 | 11.06989
230 | 0.2217436 | 1.260265 | 11.35374
231 | 0.2185299 | 1.252388 | 11.28278
232 | 0.2072821 | 1.291771 | 11.63758
233 | 0.2056752 | 1.291771 | 11.63758
234 | 0.188 | 1.291771 | 11.63758
235 | 0.1847863 | 1.283895 | 11.56662
236 | 0.1767521 | 1.315401 | 11.85046
237 | 0.1751453 | 1.323278 | 11.92142
238 | 0.1687179 | 1.354785 | 12.20527
239 | 0.1671111 | 1.323278 | 11.92142
240 | 0.138188 | 1.394168 | 12.56007
241 | 0.1221197 | 1.394168 | 12.56007
242 | 0.1108718 | 1.394168 | 12.56007
243 | 0.109265 | 1.394168 | 12.56007
244 | 0.1012308 | 1.402045 | 12.63103
245 | 0.09962393 | 1.417798 | 12.77295
246 | 0.08194872 | 1.409921 | 12.70199
247 | 0.08034188 | 1.441428 | 12.98584
248 | 0.06266667 | 1.441428 | 12.98584
249 | 0.04981197 | 1.465058 | 13.19872
250 | 0.04338462 | 1.457181 | 13.12776
251 | 0.03535043 | 1.480811 | 13.34064
252 | 0.0257094 | 1.488688 | 13.4116
253 | 0.01767521 | 1.504441 | 13.55352
254 | 0.0128547 | 1.520194 | 13.69545
255 | 0.004820513 | 1.496564 | 13.48256