## Summary
0
Time | 2023-08-19 12:48
ID | 1776_Again
Pixel | 4
Pixel Area | 0.111
Irradiance | 100
Panel Temperature | 0
Voc | 0.930359
Isc | 2.276353
Vmp | 0.4242051
Imp | 1.315401
Pmp | 0.558
FF | 0.2634778
Eff | 0.05027027

## Data
| Voltage | Current | Current Density
0 | 0.930359 | 0.01575331 | 0.1419217
1 | 0.9271453 | 0.007876655 | 0.07096086
2 | 0.9271453 | 0.03150662 | 0.2838434
3 | 0.9319658 | 0.02362996 | 0.2128826
4 | 0.9319658 | 0 | 0
5 | 0.9287521 | 0.007876655 | 0.07096086
6 | 0.9287521 | 0.02362996 | 0.2128826
7 | 0.9271453 | 0.007876655 | 0.07096086
8 | 0.9239316 | 0.02362996 | 0.2128826
9 | 0.9223248 | 0.01575331 | 0.1419217
10 | 0.9239316 | 0.007876655 | 0.07096086
11 | 0.9271453 | 0.01575331 | 0.1419217
12 | 0.9255385 | 0.007876655 | 0.07096086
13 | 0.9255385 | 0.007876655 | 0.07096086
14 | 0.9207179 | 0.01575331 | 0.1419217
15 | 0.9255385 | 0.01575331 | 0.1419217
16 | 0.9223248 | 0.007876655 | 0.07096086
17 | 0.9223248 | 0.007876655 | 0.07096086
18 | 0.9271453 | 0.01575331 | 0.1419217
19 | 0.9207179 | 0.007876655 | 0.07096086
20 | 0.9191111 | 0.007876655 | 0.07096086
21 | 0.9175043 | 0.007876655 | 0.07096086
22 | 0.9175043 | 0.01575331 | 0.1419217
23 | 0.9191111 | 0.007876655 | 0.07096086
24 | 0.9207179 | 0.01575331 | 0.1419217
25 | 0.9207179 | 0.02362996 | 0.2128826
26 | 0.9175043 | 0.02362996 | 0.2128826
27 | 0.9158974 | 0.007876655 | 0.07096086
28 | 0.9158974 | 0.007876655 | 0.07096086
29 | 0.9158974 | 0 | 0
30 | 0.9207179 | 0.007876655 | 0.07096086
31 | 0.9175043 | 0.01575331 | 0.1419217
32 | 0.9158974 | 0.01575331 | 0.1419217
33 | 0.9191111 | 0.01575331 | 0.1419217
34 | 0.9175043 | 0.01575331 | 0.1419217
35 | 0.9207179 | 0.01575331 | 0.1419217
36 | 0.9142906 | 0.007876655 | 0.07096086
37 | 0.9158974 | 0.01575331 | 0.1419217
38 | 0.9175043 | 0.007876655 | 0.07096086
39 | 0.9126838 | 0.01575331 | 0.1419217
40 | 0.9158974 | 0.007876655 | 0.07096086
41 | 0.9158974 | 0.03150662 | 0.2838434
42 | 0.9110769 | 0.02362996 | 0.2128826
43 | 0.9158974 | 0.01575331 | 0.1419217
44 | 0.9094701 | 0.007876655 | 0.07096086
45 | 0.9126838 | 0.007876655 | 0.07096086
46 | 0.9126838 | 0.02362996 | 0.2128826
47 | 0.9094701 | 0.03150662 | 0.2838434
48 | 0.9110769 | 0.01575331 | 0.1419217
49 | 0.9110769 | 0.007876655 | 0.07096086
50 | 0.9094701 | 0.007876655 | 0.07096086
51 | 0.9110769 | 0.007876655 | 0.07096086
52 | 0.9078632 | 0.01575331 | 0.1419217
53 | 0.9078632 | 0.007876655 | 0.07096086
54 | 0.9062564 | 0 | 0
55 | 0.9078632 | 0.01575331 | 0.1419217
56 | 0.9094701 | 0.01575331 | 0.1419217
57 | 0.9078632 | 0.007876655 | 0.07096086
58 | 0.9078632 | 0.007876655 | 0.07096086
59 | 0.9110769 | 0.007876655 | 0.07096086
60 | 0.9078632 | 0.02362996 | 0.2128826
61 | 0.9094701 | 0.01575331 | 0.1419217
62 | 0.9062564 | 0.01575331 | 0.1419217
63 | 0.9062564 | 0.007876655 | 0.07096086
64 | 0.9062564 | 0 | 0
65 | 0.9094701 | 0.007876655 | 0.07096086
66 | 0.9062564 | 0.01575331 | 0.1419217
67 | 0.9078632 | 0.007876655 | 0.07096086
68 | 0.9078632 | 0.007876655 | 0.07096086
69 | 0.9030427 | 0.007876655 | 0.07096086
70 | 0.9046496 | 0.02362996 | 0.2128826
71 | 0.9062564 | 0 | 0
72 | 0.9094701 | 0.01575331 | 0.1419217
73 | 0.9030427 | 0.01575331 | 0.1419217
74 | 0.9014359 | 0.01575331 | 0.1419217
75 | 0.9046496 | 0.03938327 | 0.3548043
76 | 0.8966154 | 0.01575331 | 0.1419217
77 | 0.8998291 | 0.007876655 | 0.07096086
78 | 0.9046496 | 0.01575331 | 0.1419217
79 | 0.9014359 | 0.007876655 | 0.07096086
80 | 0.8982222 | 0.01575331 | 0.1419217
81 | 0.9030427 | 0.01575331 | 0.1419217
82 | 0.9014359 | 0.03150662 | 0.2838434
83 | 0.9014359 | 0.02362996 | 0.2128826
84 | 0.9014359 | 0 | 0
85 | 0.9030427 | 0.01575331 | 0.1419217
86 | 0.9014359 | 0.01575331 | 0.1419217
87 | 0.8982222 | 0.01575331 | 0.1419217
88 | 0.8982222 | 0.007876655 | 0.07096086
89 | 0.9014359 | 0.02362996 | 0.2128826
90 | 0.8998291 | 0.01575331 | 0.1419217
91 | 0.9014359 | 0.007876655 | 0.07096086
92 | 0.9046496 | 0.007876655 | 0.07096086
93 | 0.8966154 | 0.01575331 | 0.1419217
94 | 0.8982222 | 0.02362996 | 0.2128826
95 | 0.8966154 | 0.02362996 | 0.2128826
96 | 0.8982222 | 0.007876655 | 0.07096086
97 | 0.8950085 | 0.02362996 | 0.2128826
98 | 0.8917949 | 0.01575331 | 0.1419217
99 | 0.9014359 | 0.007876655 | 0.07096086
100 | 0.8950085 | 0.01575331 | 0.1419217
101 | 0.9030427 | 0.01575331 | 0.1419217
102 | 0.8966154 | 0.01575331 | 0.1419217
103 | 0.8966154 | 0.01575331 | 0.1419217
104 | 0.8966154 | 0.01575331 | 0.1419217
105 | 0.8934017 | 0 | 0
106 | 0.8982222 | 0 | 0
107 | 0.8950085 | 0.01575331 | 0.1419217
108 | 0.8982222 | 0.007876655 | 0.07096086
109 | 0.8950085 | 0.007876655 | 0.07096086
110 | 0.8934017 | 0.02362996 | 0.2128826
111 | 0.8869744 | 0.007876655 | 0.07096086
112 | 0.8982222 | 0.007876655 | 0.07096086
113 | 0.8950085 | 0 | 0
114 | 0.8950085 | 0.01575331 | 0.1419217
115 | 0.8982222 | 0.007876655 | 0.07096086
116 | 0.8950085 | 0.01575331 | 0.1419217
117 | 0.8934017 | 0.01575331 | 0.1419217
118 | 0.8934017 | 0.02362996 | 0.2128826
119 | 0.8950085 | 0.01575331 | 0.1419217
120 | 0.8966154 | 0.01575331 | 0.1419217
121 | 0.8917949 | 0.01575331 | 0.1419217
122 | 0.8934017 | 0.01575331 | 0.1419217
123 | 0.8950085 | 0.007876655 | 0.07096086
124 | 0.890188 | 0.01575331 | 0.1419217
125 | 0.8917949 | 0.02362996 | 0.2128826
126 | 0.8934017 | 0.007876655 | 0.07096086
127 | 0.8885812 | 0.007876655 | 0.07096086
128 | 0.7375385 | 0.3859561 | 3.477082
129 | 0.6507692 | 0.5513658 | 4.96726
130 | 0.613812 | 0.6065024 | 5.463986
131 | 0.6009573 | 0.6458857 | 5.81879
132 | 0.5993504 | 0.6773923 | 6.102634
133 | 0.5897094 | 0.6695157 | 6.031673
134 | 0.5848889 | 0.685269 | 6.173594
135 | 0.5848889 | 0.6773923 | 6.102634
136 | 0.5832821 | 0.638009 | 5.747829
137 | 0.5832821 | 0.685269 | 6.173594
138 | 0.5864957 | 0.6931456 | 6.244555
139 | 0.5816752 | 0.6931456 | 6.244555
140 | 0.5816752 | 0.6931456 | 6.244555
141 | 0.5816752 | 0.7167756 | 6.457438
142 | 0.5816752 | 0.7010223 | 6.315516
143 | 0.5752479 | 0.7246523 | 6.528399
144 | 0.5768547 | 0.7404056 | 6.67032
145 | 0.5720342 | 0.7167756 | 6.457438
146 | 0.5688205 | 0.7719122 | 6.954164
147 | 0.5688205 | 0.7482822 | 6.741281
148 | 0.5704274 | 0.7482822 | 6.741281
149 | 0.5688205 | 0.7482822 | 6.741281
150 | 0.5688205 | 0.7640355 | 6.883203
151 | 0.5672137 | 0.7482822 | 6.741281
152 | 0.5672137 | 0.7719122 | 6.954164
153 | 0.5607863 | 0.7640355 | 6.883203
154 | 0.5607863 | 0.7719122 | 6.954164
155 | 0.5607863 | 0.7955421 | 7.167046
156 | 0.5511453 | 0.7876655 | 7.096086
157 | 0.5623932 | 0.7876655 | 7.096086
158 | 0.5559658 | 0.8034188 | 7.238007
159 | 0.5591795 | 0.7955421 | 7.167046
160 | 0.5463248 | 0.8349254 | 7.521851
161 | 0.5398974 | 0.8428021 | 7.592812
162 | 0.5382906 | 0.8585554 | 7.734733
163 | 0.5382906 | 0.8585554 | 7.734733
164 | 0.5350769 | 0.866432 | 7.805694
165 | 0.5318632 | 0.890062 | 8.018577
166 | 0.5302564 | 0.8821854 | 7.947616
167 | 0.5286496 | 0.9058153 | 8.160498
168 | 0.5286496 | 0.8979387 | 8.089538
169 | 0.5254359 | 0.9058153 | 8.160498
170 | 0.5238291 | 0.9373219 | 8.444342
171 | 0.5222222 | 0.9294453 | 8.373381
172 | 0.5238291 | 0.9294453 | 8.373381
173 | 0.5174017 | 0.9451986 | 8.515303
174 | 0.5190085 | 0.913692 | 8.231459
175 | 0.5174017 | 0.9767052 | 8.799146
176 | 0.5093675 | 0.9688286 | 8.728185
177 | 0.5013333 | 0.9767052 | 8.799146
178 | 0.4997265 | 1.000335 | 9.012029
179 | 0.5013333 | 1.016088 | 9.15395
180 | 0.4981197 | 1.008212 | 9.082989
181 | 0.4997265 | 1.047595 | 9.437794
182 | 0.4932991 | 1.023965 | 9.224911
183 | 0.494906 | 1.031842 | 9.295872
184 | 0.4884786 | 1.039718 | 9.366833
185 | 0.4820513 | 1.086978 | 9.792598
186 | 0.4868718 | 1.079102 | 9.721637
187 | 0.4788376 | 1.063348 | 9.579715
188 | 0.4804444 | 1.079102 | 9.721637
189 | 0.4788376 | 1.079102 | 9.721637
190 | 0.4756239 | 1.110608 | 10.00548
191 | 0.4772308 | 1.102732 | 9.93452
192 | 0.4820513 | 1.063348 | 9.579715
193 | 0.4836581 | 1.063348 | 9.579715
194 | 0.4820513 | 1.086978 | 9.792598
195 | 0.485265 | 1.055472 | 9.508755
196 | 0.485265 | 1.063348 | 9.579715
197 | 0.4788376 | 1.086978 | 9.792598
198 | 0.4804444 | 1.071225 | 9.650676
199 | 0.4756239 | 1.079102 | 9.721637
200 | 0.4724103 | 1.102732 | 9.93452
201 | 0.4675897 | 1.118485 | 10.07644
202 | 0.4675897 | 1.134238 | 10.21836
203 | 0.4627692 | 1.134238 | 10.21836
204 | 0.4611624 | 1.134238 | 10.21836
205 | 0.4627692 | 1.134238 | 10.21836
206 | 0.4563419 | 1.149992 | 10.36028
207 | 0.4563419 | 1.165745 | 10.50221
208 | 0.4434872 | 1.205128 | 10.85701
209 | 0.4386667 | 1.228758 | 11.06989
210 | 0.4338462 | 1.244511 | 11.21182
211 | 0.4306325 | 1.291771 | 11.63758
212 | 0.4225983 | 1.276018 | 11.49566
213 | 0.425812 | 1.283895 | 11.56662
214 | 0.4242051 | 1.315401 | 11.85046
215 | 0.4177778 | 1.299648 | 11.70854
216 | 0.4081368 | 1.331155 | 11.99238
217 | 0.4081368 | 1.362661 | 12.27623
218 | 0.4033162 | 1.370538 | 12.34719
219 | 0.3968889 | 1.370538 | 12.34719
220 | 0.3888547 | 1.370538 | 12.34719
221 | 0.3936752 | 1.386291 | 12.48911
222 | 0.3872479 | 1.417798 | 12.77295
223 | 0.3792137 | 1.433551 | 12.91488
224 | 0.3470769 | 1.528071 | 13.76641
225 | 0.3310085 | 1.575331 | 14.19217
226 | 0.3277949 | 1.591084 | 14.33409
227 | 0.316547 | 1.622591 | 14.61794
228 | 0.3149402 | 1.654098 | 14.90178
229 | 0.306906 | 1.669851 | 15.0437
230 | 0.2988718 | 1.693481 | 15.25658
231 | 0.297265 | 1.693481 | 15.25658
232 | 0.2828034 | 1.724987 | 15.54043
233 | 0.2731624 | 1.756494 | 15.82427
234 | 0.266735 | 1.788001 | 16.10811
235 | 0.2554872 | 1.811631 | 16.321
236 | 0.2490598 | 1.827384 | 16.46292
237 | 0.2426325 | 1.835261 | 16.53388
238 | 0.2345983 | 1.835261 | 16.53388
239 | 0.2265641 | 1.858891 | 16.74676
240 | 0.1992479 | 1.92978 | 17.38541
241 | 0.178359 | 2.008547 | 18.09502
242 | 0.1638974 | 2.008547 | 18.09502
243 | 0.1542564 | 2.0243 | 18.23694
244 | 0.1397949 | 2.04793 | 18.44982
245 | 0.1317607 | 2.063684 | 18.59174
246 | 0.1253333 | 2.09519 | 18.87559
247 | 0.1140855 | 2.103067 | 18.94655
248 | 0.09962393 | 2.158203 | 19.44327
249 | 0.07552137 | 2.18971 | 19.72712
250 | 0.06266667 | 2.21334 | 19.94
251 | 0.05623932 | 2.221217 | 20.01096
252 | 0.04177778 | 2.252723 | 20.2948
253 | 0.03535043 | 2.244847 | 20.22384
254 | 0.01606838 | 2.28423 | 20.57865
255 | 0.0128547 | 2.276353 | 20.50769