## Summary
0
Time | 2023-08-19 12:48
ID | 1776_Again
Pixel | 5
Pixel Area | 0.111
Irradiance | 100
Panel Temperature | 0
Voc | 0.9544615
Isc | 2.465393
Vmp | 0.454735
Imp | 1.591084
Pmp | 0.7235218
FF | 0.307473
Eff | 0.06518214

## Data
| Voltage | Current | Current Density
0 | 0.9544615 | 0 | 0
1 | 0.9544615 | 0.01575331 | 0.1419217
2 | 0.9544615 | 0.01575331 | 0.1419217
3 | 0.9560684 | 0.02362996 | 0.2128826
4 | 0.9592821 | 0.01575331 | 0.1419217
5 | 0.9576752 | 0.02362996 | 0.2128826
6 | 0.9544615 | 0 | 0
7 | 0.9512479 | 0.007876655 | 0.07096086
8 | 0.949641 | 0.007876655 | 0.07096086
9 | 0.949641 | 0.007876655 | 0.07096086
10 | 0.9560684 | 0.01575331 | 0.1419217
11 | 0.9576752 | 0.007876655 | 0.07096086
12 | 0.9576752 | 0.007876655 | 0.07096086
13 | 0.9480342 | 0 | 0
14 | 0.9480342 | 0.007876655 | 0.07096086
15 | 0.949641 | 0 | 0
16 | 0.9544615 | 0.01575331 | 0.1419217
17 | 0.9480342 | 0.01575331 | 0.1419217
18 | 0.9544615 | 0.01575331 | 0.1419217
19 | 0.9480342 | 0.007876655 | 0.07096086
20 | 0.949641 | 0.007876655 | 0.07096086
21 | 0.9528547 | 0.02362996 | 0.2128826
22 | 0.9512479 | 0.01575331 | 0.1419217
23 | 0.949641 | 0 | 0
24 | 0.949641 | 0.007876655 | 0.07096086
25 | 0.9512479 | 0.02362996 | 0.2128826
26 | 0.9480342 | 0.007876655 | 0.07096086
27 | 0.9480342 | 0.01575331 | 0.1419217
28 | 0.9480342 | 0.01575331 | 0.1419217
29 | 0.9464274 | 0.02362996 | 0.2128826
30 | 0.9464274 | 0.01575331 | 0.1419217
31 | 0.9432137 | 0.01575331 | 0.1419217
32 | 0.9512479 | 0.01575331 | 0.1419217
33 | 0.9464274 | 0.01575331 | 0.1419217
34 | 0.9512479 | 0.01575331 | 0.1419217
35 | 0.9448205 | 0.007876655 | 0.07096086
36 | 0.9480342 | 0.01575331 | 0.1419217
37 | 0.9464274 | 0.007876655 | 0.07096086
38 | 0.9416068 | 0.01575331 | 0.1419217
39 | 0.9464274 | 0.007876655 | 0.07096086
40 | 0.9416068 | 0.01575331 | 0.1419217
41 | 0.9432137 | 0.007876655 | 0.07096086
42 | 0.9416068 | 0.007876655 | 0.07096086
43 | 0.9480342 | 0.01575331 | 0.1419217
44 | 0.9416068 | 0.01575331 | 0.1419217
45 | 0.9448205 | 0.03938327 | 0.3548043
46 | 0.9432137 | 0.007876655 | 0.07096086
47 | 0.9416068 | 0.007876655 | 0.07096086
48 | 0.9464274 | 0.01575331 | 0.1419217
49 | 0.94 | 0.02362996 | 0.2128826
50 | 0.94 | 0.01575331 | 0.1419217
51 | 0.9464274 | 0.03150662 | 0.2838434
52 | 0.9432137 | 0.02362996 | 0.2128826
53 | 0.9448205 | 0.007876655 | 0.07096086
54 | 0.9448205 | 0.007876655 | 0.07096086
55 | 0.9416068 | 0.01575331 | 0.1419217
56 | 0.94 | 0.01575331 | 0.1419217
57 | 0.9416068 | 0.02362996 | 0.2128826
58 | 0.9416068 | 0.01575331 | 0.1419217
59 | 0.9416068 | 0.02362996 | 0.2128826
60 | 0.9416068 | 0.01575331 | 0.1419217
61 | 0.9416068 | 0.03150662 | 0.2838434
62 | 0.9416068 | 0.007876655 | 0.07096086
63 | 0.9432137 | 0.01575331 | 0.1419217
64 | 0.9416068 | 0 | 0
65 | 0.9351795 | 0.01575331 | 0.1419217
66 | 0.9416068 | 0.01575331 | 0.1419217
67 | 0.9432137 | 0.01575331 | 0.1419217
68 | 0.9416068 | 0.02362996 | 0.2128826
69 | 0.9432137 | 0.007876655 | 0.07096086
70 | 0.9383932 | 0.007876655 | 0.07096086
71 | 0.9383932 | 0.03150662 | 0.2838434
72 | 0.9335726 | 0.007876655 | 0.07096086
73 | 0.9383932 | 0.01575331 | 0.1419217
74 | 0.9367863 | 0.03150662 | 0.2838434
75 | 0.9383932 | 0.01575331 | 0.1419217
76 | 0.9367863 | 0.01575331 | 0.1419217
77 | 0.9432137 | 0 | 0
78 | 0.9367863 | 0.007876655 | 0.07096086
79 | 0.9335726 | 0.01575331 | 0.1419217
80 | 0.9335726 | 0.01575331 | 0.1419217
81 | 0.9367863 | 0.007876655 | 0.07096086
82 | 0.9351795 | 0.01575331 | 0.1419217
83 | 0.9335726 | 0.007876655 | 0.07096086
84 | 0.9351795 | 0.01575331 | 0.1419217
85 | 0.9335726 | 0.007876655 | 0.07096086
86 | 0.9367863 | 0.02362996 | 0.2128826
87 | 0.9383932 | 0.01575331 | 0.1419217
88 | 0.9319658 | 0.01575331 | 0.1419217
89 | 0.9351795 | 0.007876655 | 0.07096086
90 | 0.9319658 | 0.01575331 | 0.1419217
91 | 0.9319658 | 0.007876655 | 0.07096086
92 | 0.9335726 | 0.01575331 | 0.1419217
93 | 0.9351795 | 0.01575331 | 0.1419217
94 | 0.9319658 | 0 | 0
95 | 0.9335726 | 0.007876655 | 0.07096086
96 | 0.9335726 | 0.007876655 | 0.07096086
97 | 0.9351795 | 0.01575331 | 0.1419217
98 | 0.9319658 | 0.007876655 | 0.07096086
99 | 0.9319658 | 0.01575331 | 0.1419217
100 | 0.9351795 | 0.007876655 | 0.07096086
101 | 0.930359 | 0.007876655 | 0.07096086
102 | 0.930359 | 0.007876655 | 0.07096086
103 | 0.9319658 | 0.01575331 | 0.1419217
104 | 0.9335726 | 0.01575331 | 0.1419217
105 | 0.9319658 | 0.01575331 | 0.1419217
106 | 0.9319658 | 0.007876655 | 0.07096086
107 | 0.930359 | 0.02362996 | 0.2128826
108 | 0.930359 | 0.01575331 | 0.1419217
109 | 0.9287521 | 0.01575331 | 0.1419217
110 | 0.9271453 | 0.01575331 | 0.1419217
111 | 0.930359 | 0.01575331 | 0.1419217
112 | 0.9271453 | 0.007876655 | 0.07096086
113 | 0.9319658 | 0.02362996 | 0.2128826
114 | 0.9335726 | 0.007876655 | 0.07096086
115 | 0.930359 | 0 | 0
116 | 0.9351795 | 0.02362996 | 0.2128826
117 | 0.9287521 | 0 | 0
118 | 0.9255385 | 0.007876655 | 0.07096086
119 | 0.9287521 | 0.007876655 | 0.07096086
120 | 0.9255385 | 0.02362996 | 0.2128826
121 | 0.9319658 | 0.03938327 | 0.3548043
122 | 0.9271453 | 0.007876655 | 0.07096086
123 | 0.9271453 | 0.02362996 | 0.2128826
124 | 0.9287521 | 0.007876655 | 0.07096086
125 | 0.9287521 | 0.01575331 | 0.1419217
126 | 0.9255385 | 0.007876655 | 0.07096086
127 | 0.9255385 | 0.007876655 | 0.07096086
128 | 0.7841368 | 0.4095861 | 3.689964
129 | 0.7054017 | 0.5986258 | 5.393025
130 | 0.673265 | 0.6695157 | 6.031673
131 | 0.6588034 | 0.6931456 | 6.244555
132 | 0.6491624 | 0.7246523 | 6.528399
133 | 0.6475556 | 0.7325289 | 6.59936
134 | 0.6443419 | 0.7325289 | 6.59936
135 | 0.6459487 | 0.7561589 | 6.812242
136 | 0.642735 | 0.7640355 | 6.883203
137 | 0.642735 | 0.7404056 | 6.67032
138 | 0.6395214 | 0.7797888 | 7.025125
139 | 0.6395214 | 0.7719122 | 6.954164
140 | 0.6347009 | 0.7719122 | 6.954164
141 | 0.6363077 | 0.7876655 | 7.096086
142 | 0.6363077 | 0.7640355 | 6.883203
143 | 0.6379145 | 0.7719122 | 6.954164
144 | 0.6379145 | 0.7797888 | 7.025125
145 | 0.6298803 | 0.8034188 | 7.238007
146 | 0.6298803 | 0.8112955 | 7.308968
147 | 0.6266667 | 0.8270488 | 7.45089
148 | 0.6298803 | 0.8112955 | 7.308968
149 | 0.6250598 | 0.8585554 | 7.734733
150 | 0.6250598 | 0.8428021 | 7.592812
151 | 0.6298803 | 0.8428021 | 7.592812
152 | 0.623453 | 0.8270488 | 7.45089
153 | 0.6170256 | 0.8585554 | 7.734733
154 | 0.6170256 | 0.866432 | 7.805694
155 | 0.6186325 | 0.8743087 | 7.876655
156 | 0.6218462 | 0.8821854 | 7.947616
157 | 0.6170256 | 0.890062 | 8.018577
158 | 0.6170256 | 0.8585554 | 7.734733
159 | 0.6186325 | 0.8979387 | 8.089538
160 | 0.6122051 | 0.9373219 | 8.444342
161 | 0.6009573 | 0.9688286 | 8.728185
162 | 0.6025641 | 0.9530752 | 8.586263
163 | 0.5993504 | 0.9767052 | 8.799146
164 | 0.5945299 | 0.9688286 | 8.728185
165 | 0.5945299 | 0.9688286 | 8.728185
166 | 0.5929231 | 1.000335 | 9.012029
167 | 0.5897094 | 1.008212 | 9.082989
168 | 0.5848889 | 0.9924585 | 8.941068
169 | 0.5881026 | 1.008212 | 9.082989
170 | 0.5848889 | 1.016088 | 9.15395
171 | 0.5816752 | 1.039718 | 9.366833
172 | 0.5832821 | 1.031842 | 9.295872
173 | 0.5816752 | 1.031842 | 9.295872
174 | 0.5784615 | 1.055472 | 9.508755
175 | 0.5720342 | 1.063348 | 9.579715
176 | 0.5672137 | 1.094855 | 9.863559
177 | 0.5672137 | 1.118485 | 10.07644
178 | 0.5672137 | 1.118485 | 10.07644
179 | 0.5656068 | 1.134238 | 10.21836
180 | 0.564 | 1.149992 | 10.36028
181 | 0.5559658 | 1.157868 | 10.43125
182 | 0.5559658 | 1.149992 | 10.36028
183 | 0.554359 | 1.157868 | 10.43125
184 | 0.5527521 | 1.189375 | 10.71509
185 | 0.554359 | 1.189375 | 10.71509
186 | 0.5447179 | 1.213005 | 10.92797
187 | 0.5447179 | 1.244511 | 11.21182
188 | 0.5415043 | 1.220882 | 10.99893
189 | 0.5398974 | 1.220882 | 10.99893
190 | 0.5350769 | 1.213005 | 10.92797
191 | 0.5398974 | 1.252388 | 11.28278
192 | 0.5463248 | 1.213005 | 10.92797
193 | 0.5495385 | 1.197252 | 10.78605
194 | 0.5527521 | 1.205128 | 10.85701
195 | 0.5479316 | 1.189375 | 10.71509
196 | 0.5447179 | 1.205128 | 10.85701
197 | 0.5463248 | 1.220882 | 10.99893
198 | 0.5431111 | 1.220882 | 10.99893
199 | 0.5366838 | 1.228758 | 11.06989
200 | 0.5334701 | 1.236635 | 11.14085
201 | 0.5334701 | 1.276018 | 11.49566
202 | 0.5334701 | 1.268141 | 11.4247
203 | 0.5318632 | 1.307525 | 11.7795
204 | 0.5238291 | 1.307525 | 11.7795
205 | 0.5238291 | 1.315401 | 11.85046
206 | 0.5206154 | 1.354785 | 12.20527
207 | 0.5222222 | 1.354785 | 12.20527
208 | 0.5093675 | 1.378415 | 12.41815
209 | 0.5013333 | 1.409921 | 12.70199
210 | 0.4932991 | 1.417798 | 12.77295
211 | 0.4900855 | 1.433551 | 12.91488
212 | 0.4884786 | 1.449305 | 13.0568
213 | 0.4868718 | 1.465058 | 13.19872
214 | 0.485265 | 1.488688 | 13.4116
215 | 0.4788376 | 1.480811 | 13.34064
216 | 0.4740171 | 1.504441 | 13.55352
217 | 0.4611624 | 1.535948 | 13.83737
218 | 0.4611624 | 1.559578 | 14.05025
219 | 0.4563419 | 1.583208 | 14.26313
220 | 0.454735 | 1.591084 | 14.33409
221 | 0.4467009 | 1.606838 | 14.47601
222 | 0.4467009 | 1.614714 | 14.54698
223 | 0.4386667 | 1.638344 | 14.75986
224 | 0.4033162 | 1.764371 | 15.89523
225 | 0.3808205 | 1.803754 | 16.25004
226 | 0.3727863 | 1.827384 | 16.46292
227 | 0.3615385 | 1.858891 | 16.74676
228 | 0.3535043 | 1.914027 | 17.24349
229 | 0.3470769 | 1.898274 | 17.10157
230 | 0.3374359 | 1.921904 | 17.31445
231 | 0.3342222 | 1.937657 | 17.45637
232 | 0.3181538 | 1.97704 | 17.81117
233 | 0.306906 | 1.992794 | 17.9531
234 | 0.3004786 | 2.032177 | 18.3079
235 | 0.2860171 | 2.07156 | 18.6627
236 | 0.2828034 | 2.055807 | 18.52078
237 | 0.2763761 | 2.110944 | 19.01751
238 | 0.266735 | 2.11882 | 19.08847
239 | 0.2587009 | 2.126697 | 19.15943
240 | 0.2249573 | 2.18971 | 19.72712
241 | 0.1992479 | 2.252723 | 20.2948
242 | 0.1863932 | 2.252723 | 20.2948
243 | 0.1671111 | 2.276353 | 20.50769
244 | 0.1606838 | 2.323613 | 20.93345
245 | 0.1478291 | 2.30786 | 20.79153
246 | 0.1365812 | 2.28423 | 20.57865
247 | 0.1253333 | 2.347243 | 21.14633
248 | 0.1060513 | 2.394503 | 21.5721
249 | 0.08355556 | 2.370873 | 21.35922
250 | 0.07391453 | 2.418133 | 21.78498
251 | 0.05302564 | 2.441763 | 21.99787
252 | 0.04659829 | 2.441763 | 21.99787
253 | 0.0385641 | 2.441763 | 21.99787
254 | 0.02249573 | 2.504776 | 22.56555
255 | 0.01446154 | 2.465393 | 22.21075