## Summary
0
Time | 2023-08-19 12:58
ID | 1776_Again2
Pixel | 0
Pixel Area | 0.111
Irradiance | 100
Panel Temperature | 0
Voc | 0.001606838
Isc | 0.007876655
Vmp | 0.009641026
Imp | 0.03150662
Pmp | 0.0003037561
FF | 23.81186
Eff | 2.736542e-05

## Data
| Voltage | Current | Current Density
0 | 0.001606838 | 0.01575331 | 0.1419217
1 | 0.001606838 | 0.01575331 | 0.1419217
2 | 0.004820513 | 0.007876655 | 0.07096086
3 | 0.004820513 | 0.007876655 | 0.07096086
4 | 0.004820513 | 0 | 0
5 | 0.003213675 | 0.01575331 | 0.1419217
6 | 0.003213675 | 0.02362996 | 0.2128826
7 | 0.00642735 | 0.01575331 | 0.1419217
8 | 0.004820513 | 0.007876655 | 0.07096086
9 | 0.003213675 | 0.02362996 | 0.2128826
10 | 0.004820513 | 0.007876655 | 0.07096086
11 | 0.004820513 | 0.03938327 | 0.3548043
12 | 0.004820513 | 0.01575331 | 0.1419217
13 | 0.004820513 | 0.007876655 | 0.07096086
14 | 0.003213675 | 0.007876655 | 0.07096086
15 | 0.004820513 | 0 | 0
16 | 0.00642735 | 0.007876655 | 0.07096086
17 | 0.00642735 | 0.01575331 | 0.1419217
18 | 0.003213675 | 0 | 0
19 | 0.001606838 | 0 | 0
20 | 0.001606838 | 0.01575331 | 0.1419217
21 | 0.004820513 | 0.01575331 | 0.1419217
22 | 0.003213675 | 0.01575331 | 0.1419217
23 | 0.004820513 | 0.01575331 | 0.1419217
24 | 0.003213675 | 0.01575331 | 0.1419217
25 | 0.008034188 | 0.01575331 | 0.1419217
26 | 0.003213675 | 0.01575331 | 0.1419217
27 | 0.004820513 | 0.007876655 | 0.07096086
28 | 0.004820513 | 0.007876655 | 0.07096086
29 | 0.001606838 | 0.02362996 | 0.2128826
30 | 0.004820513 | 0.007876655 | 0.07096086
31 | 0.009641026 | 0 | 0
32 | 0.00642735 | 0.007876655 | 0.07096086
33 | 0.004820513 | 0.01575331 | 0.1419217
34 | 0.008034188 | 0.01575331 | 0.1419217
35 | 0.004820513 | 0.01575331 | 0.1419217
36 | 0.00642735 | 0.007876655 | 0.07096086
37 | 0.003213675 | 0.007876655 | 0.07096086
38 | 0.003213675 | 0 | 0
39 | 0.003213675 | 0.01575331 | 0.1419217
40 | 0.004820513 | 0.007876655 | 0.07096086
41 | 0.001606838 | 0.007876655 | 0.07096086
42 | 0.004820513 | 0.01575331 | 0.1419217
43 | 0.003213675 | 0.007876655 | 0.07096086
44 | 0.003213675 | 0.01575331 | 0.1419217
45 | 0.004820513 | 0.01575331 | 0.1419217
46 | 0.00642735 | 0.01575331 | 0.1419217
47 | 0.00642735 | 0.007876655 | 0.07096086
48 | 0.003213675 | 0.007876655 | 0.07096086
49 | 0.001606838 | 0.02362996 | 0.2128826
50 | 0.001606838 | 0 | 0
51 | 0.003213675 | 0 | 0
52 | 0.003213675 | 0.007876655 | 0.07096086
53 | 0.003213675 | 0.007876655 | 0.07096086
54 | 0.003213675 | 0.02362996 | 0.2128826
55 | 0.003213675 | 0.01575331 | 0.1419217
56 | 0.003213675 | 0.01575331 | 0.1419217
57 | 0.004820513 | 0.007876655 | 0.07096086
58 | 0.003213675 | 0.01575331 | 0.1419217
59 | 0.009641026 | 0.01575331 | 0.1419217
60 | 0.00642735 | 0.007876655 | 0.07096086
61 | 0.001606838 | 0.007876655 | 0.07096086
62 | 0.008034188 | 0.01575331 | 0.1419217
63 | 0.003213675 | 0 | 0
64 | 0 | 0.01575331 | 0.1419217
65 | 0.004820513 | 0.02362996 | 0.2128826
66 | 0.003213675 | 0 | 0
67 | 0.003213675 | 0.01575331 | 0.1419217
68 | 0.003213675 | 0.007876655 | 0.07096086
69 | 0.004820513 | 0.01575331 | 0.1419217
70 | 0.00642735 | 0.007876655 | 0.07096086
71 | 0.003213675 | 0.007876655 | 0.07096086
72 | 0.003213675 | 0.007876655 | 0.07096086
73 | 0.003213675 | 0.01575331 | 0.1419217
74 | 0.004820513 | 0.01575331 | 0.1419217
75 | 0.003213675 | 0.01575331 | 0.1419217
76 | 0.008034188 | 0 | 0
77 | 0.003213675 | 0.007876655 | 0.07096086
78 | 0.00642735 | 0.01575331 | 0.1419217
79 | 0.004820513 | 0.007876655 | 0.07096086
80 | 0.008034188 | 0.02362996 | 0.2128826
81 | 0.003213675 | 0.02362996 | 0.2128826
82 | 0.00642735 | 0.02362996 | 0.2128826
83 | 0.003213675 | 0.01575331 | 0.1419217
84 | 0.004820513 | 0.01575331 | 0.1419217
85 | 0.00642735 | 0.02362996 | 0.2128826
86 | 0.00642735 | 0.02362996 | 0.2128826
87 | 0.003213675 | 0.01575331 | 0.1419217
88 | 0.003213675 | 0.01575331 | 0.1419217
89 | 0.001606838 | 0.02362996 | 0.2128826
90 | 0.004820513 | 0.007876655 | 0.07096086
91 | 0.004820513 | 0.007876655 | 0.07096086
92 | 0.003213675 | 0.02362996 | 0.2128826
93 | 0.004820513 | 0.007876655 | 0.07096086
94 | 0.00642735 | 0.02362996 | 0.2128826
95 | 0.00642735 | 0.01575331 | 0.1419217
96 | 0.004820513 | 0.02362996 | 0.2128826
97 | 0.003213675 | 0.007876655 | 0.07096086
98 | 0.003213675 | 0.007876655 | 0.07096086
99 | 0.003213675 | 0.03150662 | 0.2838434
100 | 0.003213675 | 0.007876655 | 0.07096086
101 | 0.001606838 | 0.01575331 | 0.1419217
102 | 0 | 0.007876655 | 0.07096086
103 | 0.004820513 | 0.02362996 | 0.2128826
104 | 0.003213675 | 0.02362996 | 0.2128826
105 | 0.00642735 | 0.01575331 | 0.1419217
106 | 0.003213675 | 0.007876655 | 0.07096086
107 | 0.001606838 | 0 | 0
108 | 0.003213675 | 0.01575331 | 0.1419217
109 | 0.003213675 | 0.01575331 | 0.1419217
110 | 0.003213675 | 0.02362996 | 0.2128826
111 | 0.001606838 | 0.007876655 | 0.07096086
112 | 0.004820513 | 0.007876655 | 0.07096086
113 | 0.003213675 | 0.01575331 | 0.1419217
114 | 0.001606838 | 0.02362996 | 0.2128826
115 | 0.001606838 | 0.007876655 | 0.07096086
116 | 0.003213675 | 0 | 0
117 | 0.004820513 | 0.01575331 | 0.1419217
118 | 0.004820513 | 0.02362996 | 0.2128826
119 | 0.008034188 | 0.007876655 | 0.07096086
120 | 0.003213675 | 0.01575331 | 0.1419217
121 | 0.003213675 | 0.007876655 | 0.07096086
122 | 0.003213675 | 0.01575331 | 0.1419217
123 | 0.00642735 | 0.01575331 | 0.1419217
124 | 0.001606838 | 0.02362996 | 0.2128826
125 | 0.004820513 | 0.01575331 | 0.1419217
126 | 0.001606838 | 0.02362996 | 0.2128826
127 | 0.003213675 | 0.007876655 | 0.07096086
128 | 0.00642735 | 0.007876655 | 0.07096086
129 | 0.003213675 | 0.01575331 | 0.1419217
130 | 0.001606838 | 0.02362996 | 0.2128826
131 | 0.001606838 | 0 | 0
132 | 0.004820513 | 0 | 0
133 | 0.003213675 | 0.01575331 | 0.1419217
134 | 0.00642735 | 0.01575331 | 0.1419217
135 | 0.004820513 | 0.007876655 | 0.07096086
136 | 0.001606838 | 0.01575331 | 0.1419217
137 | 0.001606838 | 0.01575331 | 0.1419217
138 | 0.003213675 | 0 | 0
139 | 0.003213675 | 0.01575331 | 0.1419217
140 | 0.003213675 | 0.007876655 | 0.07096086
141 | 0.004820513 | 0.03150662 | 0.2838434
142 | 0.00642735 | 0 | 0
143 | 0.004820513 | 0 | 0
144 | 0.004820513 | 0.007876655 | 0.07096086
145 | 0.001606838 | 0.007876655 | 0.07096086
146 | 0.004820513 | 0.007876655 | 0.07096086
147 | 0.003213675 | 0.007876655 | 0.07096086
148 | 0.004820513 | 0.007876655 | 0.07096086
149 | 0.004820513 | 0.007876655 | 0.07096086
150 | 0.003213675 | 0.01575331 | 0.1419217
151 | 0.008034188 | 0.01575331 | 0.1419217
152 | 0.003213675 | 0.007876655 | 0.07096086
153 | 0.003213675 | 0 | 0
154 | 0.00642735 | 0 | 0
155 | 0.003213675 | 0.01575331 | 0.1419217
156 | 0.003213675 | 0.01575331 | 0.1419217
157 | 0.003213675 | 0.007876655 | 0.07096086
158 | 0 | 0.007876655 | 0.07096086
159 | 0.004820513 | 0.007876655 | 0.07096086
160 | 0.003213675 | 0.007876655 | 0.07096086
161 | 0.004820513 | 0.007876655 | 0.07096086
162 | 0.003213675 | 0 | 0
163 | 0.003213675 | 0.02362996 | 0.2128826
164 | 0.004820513 | 0.01575331 | 0.1419217
165 | 0.004820513 | 0 | 0
166 | 0.003213675 | 0.02362996 | 0.2128826
167 | 0.004820513 | 0.01575331 | 0.1419217
168 | 0.003213675 | 0.01575331 | 0.1419217
169 | 0.004820513 | 0.007876655 | 0.07096086
170 | 0.003213675 | 0.01575331 | 0.1419217
171 | 0.009641026 | 0.03150662 | 0.2838434
172 | 0.00642735 | 0.007876655 | 0.07096086
173 | 0.008034188 | 0.007876655 | 0.07096086
174 | 0.003213675 | 0.007876655 | 0.07096086
175 | 0.003213675 | 0 | 0
176 | 0.003213675 | 0.007876655 | 0.07096086
177 | 0.003213675 | 0.01575331 | 0.1419217
178 | 0.001606838 | 0.007876655 | 0.07096086
179 | 0.003213675 | 0.007876655 | 0.07096086
180 | 0.004820513 | 0.01575331 | 0.1419217
181 | 0.001606838 | 0.01575331 | 0.1419217
182 | 0.003213675 | 0.01575331 | 0.1419217
183 | 0.004820513 | 0.007876655 | 0.07096086
184 | 0.003213675 | 0.01575331 | 0.1419217
185 | 0.004820513 | 0.01575331 | 0.1419217
186 | 0.00642735 | 0.007876655 | 0.07096086
187 | 0.004820513 | 0.007876655 | 0.07096086
188 | 0.001606838 | 0.007876655 | 0.07096086
189 | 0.004820513 | 0 | 0
190 | 0.003213675 | 0.01575331 | 0.1419217
191 | 0.00642735 | 0.007876655 | 0.07096086
192 | 0.003213675 | 0.007876655 | 0.07096086
193 | 0.004820513 | 0.007876655 | 0.07096086
194 | 0.00642735 | 0.01575331 | 0.1419217
195 | 0.001606838 | 0.007876655 | 0.07096086
196 | 0.003213675 | 0.007876655 | 0.07096086
197 | 0.003213675 | 0.007876655 | 0.07096086
198 | 0.004820513 | 0.007876655 | 0.07096086
199 | 0.001606838 | 0.01575331 | 0.1419217
200 | 0.004820513 | 0.007876655 | 0.07096086
201 | 0.004820513 | 0.01575331 | 0.1419217
202 | 0.00642735 | 0.007876655 | 0.07096086
203 | 0.00642735 | 0.02362996 | 0.2128826
204 | 0.004820513 | 0.007876655 | 0.07096086
205 | 0.004820513 | 0.02362996 | 0.2128826
206 | 0.00642735 | 0.02362996 | 0.2128826
207 | 0.003213675 | 0.02362996 | 0.2128826
208 | 0.003213675 | 0.03150662 | 0.2838434
209 | 0.00642735 | 0.01575331 | 0.1419217
210 | 0.00642735 | 0.01575331 | 0.1419217
211 | 0.004820513 | 0.01575331 | 0.1419217
212 | 0.00642735 | 0.007876655 | 0.07096086
213 | 0.003213675 | 0.007876655 | 0.07096086
214 | 0.008034188 | 0.02362996 | 0.2128826
215 | 0.004820513 | 0.007876655 | 0.07096086
216 | 0.004820513 | 0.01575331 | 0.1419217
217 | 0.00642735 | 0.01575331 | 0.1419217
218 | 0.003213675 | 0.01575331 | 0.1419217
219 | 0.00642735 | 0.007876655 | 0.07096086
220 | 0.003213675 | 0.02362996 | 0.2128826
221 | 0.003213675 | 0.007876655 | 0.07096086
222 | 0.003213675 | 0 | 0
223 | 0.001606838 | 0.01575331 | 0.1419217
224 | 0.001606838 | 0.01575331 | 0.1419217
225 | 0.003213675 | 0.007876655 | 0.07096086
226 | 0.004820513 | 0.01575331 | 0.1419217
227 | 0.003213675 | 0.007876655 | 0.07096086
228 | 0.001606838 | 0.007876655 | 0.07096086
229 | 0.004820513 | 0.01575331 | 0.1419217
230 | 0.004820513 | 0.007876655 | 0.07096086
231 | 0.00642735 | 0.01575331 | 0.1419217
232 | 0.003213675 | 0.007876655 | 0.07096086
233 | 0.001606838 | 0.03150662 | 0.2838434
234 | 0.00642735 | 0.01575331 | 0.1419217
235 | 0.003213675 | 0.01575331 | 0.1419217
236 | 0.004820513 | 0.01575331 | 0.1419217
237 | 0.003213675 | 0.01575331 | 0.1419217
238 | 0.003213675 | 0.007876655 | 0.07096086
239 | 0.004820513 | 0.007876655 | 0.07096086
240 | 0.003213675 | 0.03938327 | 0.3548043
241 | 0.003213675 | 0.007876655 | 0.07096086
242 | 0.004820513 | 0.02362996 | 0.2128826
243 | 0.004820513 | 0.007876655 | 0.07096086
244 | 0.008034188 | 0.02362996 | 0.2128826
245 | 0.003213675 | 0.007876655 | 0.07096086
246 | 0.004820513 | 0.01575331 | 0.1419217
247 | 0.004820513 | 0.007876655 | 0.07096086
248 | 0.00642735 | 0.007876655 | 0.07096086
249 | 0.008034188 | 0.01575331 | 0.1419217
250 | 0.004820513 | 0.007876655 | 0.07096086
251 | 0.001606838 | 0.007876655 | 0.07096086
252 | 0.003213675 | 0.01575331 | 0.1419217
253 | 0.004820513 | 0.007876655 | 0.07096086
254 | 0.001606838 | 0.02362996 | 0.2128826
255 | 0.003213675 | 0.007876655 | 0.07096086