## Summary
0
Time | 2023-08-19 12:58
ID | 1776_Again2
Pixel | 1
Pixel Area | 0.111
Irradiance | 100
Panel Temperature | 0
Voc | 0.9705299
Isc | 1.512318
Vmp | 0.5061538
Imp | 0.9530752
Pmp | 0.4824027
FF | 0.3286682
Eff | 0.0434597

## Data
| Voltage | Current | Current Density
0 | 0.9705299 | 0.007876655 | 0.07096086
1 | 0.9721368 | 0.007876655 | 0.07096086
2 | 0.9673162 | 0.01575331 | 0.1419217
3 | 0.9721368 | 0 | 0
4 | 0.9705299 | 0.007876655 | 0.07096086
5 | 0.9641026 | 0.02362996 | 0.2128826
6 | 0.9689231 | 0.007876655 | 0.07096086
7 | 0.9657094 | 0 | 0
8 | 0.9624957 | 0.007876655 | 0.07096086
9 | 0.9673162 | 0.007876655 | 0.07096086
10 | 0.9657094 | 0.01575331 | 0.1419217
11 | 0.9592821 | 0.007876655 | 0.07096086
12 | 0.9576752 | 0.007876655 | 0.07096086
13 | 0.9576752 | 0.007876655 | 0.07096086
14 | 0.9560684 | 0.01575331 | 0.1419217
15 | 0.9592821 | 0 | 0
16 | 0.9576752 | 0.007876655 | 0.07096086
17 | 0.9560684 | 0.007876655 | 0.07096086
18 | 0.9544615 | 0.01575331 | 0.1419217
19 | 0.9560684 | 0.007876655 | 0.07096086
20 | 0.9512479 | 0 | 0
21 | 0.949641 | 0.007876655 | 0.07096086
22 | 0.9528547 | 0.01575331 | 0.1419217
23 | 0.9512479 | 0.007876655 | 0.07096086
24 | 0.9480342 | 0.02362996 | 0.2128826
25 | 0.949641 | 0.007876655 | 0.07096086
26 | 0.9480342 | 0.007876655 | 0.07096086
27 | 0.949641 | 0 | 0
28 | 0.949641 | 0.007876655 | 0.07096086
29 | 0.949641 | 0.01575331 | 0.1419217
30 | 0.9432137 | 0.007876655 | 0.07096086
31 | 0.9448205 | 0.01575331 | 0.1419217
32 | 0.9416068 | 0.01575331 | 0.1419217
33 | 0.949641 | 0.007876655 | 0.07096086
34 | 0.9448205 | 0.007876655 | 0.07096086
35 | 0.9432137 | 0.007876655 | 0.07096086
36 | 0.9416068 | 0.007876655 | 0.07096086
37 | 0.94 | 0.02362996 | 0.2128826
38 | 0.9448205 | 0.01575331 | 0.1419217
39 | 0.94 | 0.007876655 | 0.07096086
40 | 0.9383932 | 0.007876655 | 0.07096086
41 | 0.9383932 | 0.007876655 | 0.07096086
42 | 0.9416068 | 0.007876655 | 0.07096086
43 | 0.94 | 0.007876655 | 0.07096086
44 | 0.9383932 | 0.007876655 | 0.07096086
45 | 0.9367863 | 0.007876655 | 0.07096086
46 | 0.9367863 | 0.007876655 | 0.07096086
47 | 0.9351795 | 0.01575331 | 0.1419217
48 | 0.9351795 | 0.01575331 | 0.1419217
49 | 0.9367863 | 0.03150662 | 0.2838434
50 | 0.9367863 | 0 | 0
51 | 0.9319658 | 0.03150662 | 0.2838434
52 | 0.94 | 0.007876655 | 0.07096086
53 | 0.9351795 | 0.01575331 | 0.1419217
54 | 0.930359 | 0.007876655 | 0.07096086
55 | 0.9319658 | 0.01575331 | 0.1419217
56 | 0.930359 | 0 | 0
57 | 0.9319658 | 0.01575331 | 0.1419217
58 | 0.9335726 | 0.007876655 | 0.07096086
59 | 0.9319658 | 0.02362996 | 0.2128826
60 | 0.9271453 | 0.007876655 | 0.07096086
61 | 0.930359 | 0.007876655 | 0.07096086
62 | 0.930359 | 0.007876655 | 0.07096086
63 | 0.9335726 | 0.01575331 | 0.1419217
64 | 0.930359 | 0.02362996 | 0.2128826
65 | 0.9287521 | 0.01575331 | 0.1419217
66 | 0.9287521 | 0.01575331 | 0.1419217
67 | 0.9287521 | 0.007876655 | 0.07096086
68 | 0.9255385 | 0.01575331 | 0.1419217
69 | 0.930359 | 0.007876655 | 0.07096086
70 | 0.9287521 | 0.007876655 | 0.07096086
71 | 0.9239316 | 0 | 0
72 | 0.9223248 | 0.007876655 | 0.07096086
73 | 0.9271453 | 0.03150662 | 0.2838434
74 | 0.9239316 | 0.007876655 | 0.07096086
75 | 0.9239316 | 0.01575331 | 0.1419217
76 | 0.9255385 | 0.01575331 | 0.1419217
77 | 0.9239316 | 0.007876655 | 0.07096086
78 | 0.9223248 | 0.007876655 | 0.07096086
79 | 0.9271453 | 0.007876655 | 0.07096086
80 | 0.9223248 | 0.007876655 | 0.07096086
81 | 0.9239316 | 0.02362996 | 0.2128826
82 | 0.9255385 | 0.007876655 | 0.07096086
83 | 0.9239316 | 0.01575331 | 0.1419217
84 | 0.9223248 | 0.007876655 | 0.07096086
85 | 0.9223248 | 0.007876655 | 0.07096086
86 | 0.9239316 | 0.007876655 | 0.07096086
87 | 0.9207179 | 0.01575331 | 0.1419217
88 | 0.9223248 | 0.007876655 | 0.07096086
89 | 0.9239316 | 0.01575331 | 0.1419217
90 | 0.9223248 | 0.007876655 | 0.07096086
91 | 0.9191111 | 0.007876655 | 0.07096086
92 | 0.9207179 | 0.01575331 | 0.1419217
93 | 0.9191111 | 0.01575331 | 0.1419217
94 | 0.9191111 | 0.007876655 | 0.07096086
95 | 0.9175043 | 0.007876655 | 0.07096086
96 | 0.9207179 | 0 | 0
97 | 0.9207179 | 0.007876655 | 0.07096086
98 | 0.9158974 | 0.007876655 | 0.07096086
99 | 0.9207179 | 0 | 0
100 | 0.9175043 | 0.007876655 | 0.07096086
101 | 0.9191111 | 0.007876655 | 0.07096086
102 | 0.9175043 | 0 | 0
103 | 0.9207179 | 0.01575331 | 0.1419217
104 | 0.9158974 | 0.01575331 | 0.1419217
105 | 0.9191111 | 0.007876655 | 0.07096086
106 | 0.9175043 | 0.007876655 | 0.07096086
107 | 0.9142906 | 0 | 0
108 | 0.9126838 | 0.007876655 | 0.07096086
109 | 0.9158974 | 0.01575331 | 0.1419217
110 | 0.9158974 | 0 | 0
111 | 0.9110769 | 0 | 0
112 | 0.9142906 | 0.007876655 | 0.07096086
113 | 0.9126838 | 0.01575331 | 0.1419217
114 | 0.9126838 | 0.01575331 | 0.1419217
115 | 0.9126838 | 0 | 0
116 | 0.9142906 | 0.007876655 | 0.07096086
117 | 0.9142906 | 0.007876655 | 0.07096086
118 | 0.9110769 | 0.01575331 | 0.1419217
119 | 0.9094701 | 0.007876655 | 0.07096086
120 | 0.9078632 | 0.01575331 | 0.1419217
121 | 0.9142906 | 0.007876655 | 0.07096086
122 | 0.9078632 | 0.02362996 | 0.2128826
123 | 0.9110769 | 0.01575331 | 0.1419217
124 | 0.9142906 | 0 | 0
125 | 0.9094701 | 0 | 0
126 | 0.9158974 | 0.007876655 | 0.07096086
127 | 0.9062564 | 0.01575331 | 0.1419217
128 | 0.7536068 | 0.3938327 | 3.548043
129 | 0.6668376 | 0.5592425 | 5.038221
130 | 0.6250598 | 0.6222557 | 5.605908
131 | 0.6122051 | 0.6695157 | 6.031673
132 | 0.6025641 | 0.661639 | 5.960712
133 | 0.5993504 | 0.6773923 | 6.102634
134 | 0.5961368 | 0.7010223 | 6.315516
135 | 0.5945299 | 0.6773923 | 6.102634
136 | 0.5929231 | 0.7088989 | 6.386477
137 | 0.5897094 | 0.6931456 | 6.244555
138 | 0.5913162 | 0.7167756 | 6.457438
139 | 0.5881026 | 0.7088989 | 6.386477
140 | 0.5881026 | 0.7167756 | 6.457438
141 | 0.5864957 | 0.7246523 | 6.528399
142 | 0.5881026 | 0.7010223 | 6.315516
143 | 0.5864957 | 0.7167756 | 6.457438
144 | 0.5816752 | 0.7482822 | 6.741281
145 | 0.5768547 | 0.7325289 | 6.59936
146 | 0.5752479 | 0.7404056 | 6.67032
147 | 0.5752479 | 0.7482822 | 6.741281
148 | 0.5768547 | 0.7482822 | 6.741281
149 | 0.573641 | 0.7561589 | 6.812242
150 | 0.5688205 | 0.7561589 | 6.812242
151 | 0.5672137 | 0.7640355 | 6.883203
152 | 0.5672137 | 0.7561589 | 6.812242
153 | 0.564 | 0.7876655 | 7.096086
154 | 0.564 | 0.7955421 | 7.167046
155 | 0.5623932 | 0.7876655 | 7.096086
156 | 0.5591795 | 0.7876655 | 7.096086
157 | 0.5575726 | 0.8034188 | 7.238007
158 | 0.5591795 | 0.8034188 | 7.238007
159 | 0.5527521 | 0.8034188 | 7.238007
160 | 0.5463248 | 0.8270488 | 7.45089
161 | 0.5366838 | 0.8270488 | 7.45089
162 | 0.5350769 | 0.8349254 | 7.521851
163 | 0.5318632 | 0.8743087 | 7.876655
164 | 0.5318632 | 0.8585554 | 7.734733
165 | 0.5270427 | 0.8506787 | 7.663772
166 | 0.5238291 | 0.8743087 | 7.876655
167 | 0.5206154 | 0.8585554 | 7.734733
168 | 0.5174017 | 0.890062 | 8.018577
169 | 0.5206154 | 0.890062 | 8.018577
170 | 0.5157949 | 0.9058153 | 8.160498
171 | 0.5109744 | 0.890062 | 8.018577
172 | 0.5093675 | 0.913692 | 8.231459
173 | 0.5109744 | 0.9215686 | 8.30242
174 | 0.5061538 | 0.9294453 | 8.373381
175 | 0.5061538 | 0.9530752 | 8.586263
176 | 0.4932991 | 0.9373219 | 8.444342
177 | 0.4868718 | 0.9373219 | 8.444342
178 | 0.4820513 | 0.9530752 | 8.586263
179 | 0.4820513 | 0.9609519 | 8.657224
180 | 0.4804444 | 0.9609519 | 8.657224
181 | 0.4756239 | 0.9767052 | 8.799146
182 | 0.4772308 | 0.9767052 | 8.799146
183 | 0.4691966 | 0.9924585 | 8.941068
184 | 0.4675897 | 0.9767052 | 8.799146
185 | 0.4611624 | 1.008212 | 9.082989
186 | 0.4611624 | 1.000335 | 9.012029
187 | 0.4531282 | 1.008212 | 9.082989
188 | 0.4563419 | 1.031842 | 9.295872
189 | 0.4483077 | 1.023965 | 9.224911
190 | 0.4515214 | 1.023965 | 9.224911
191 | 0.445094 | 1.047595 | 9.437794
192 | 0.4563419 | 1.008212 | 9.082989
193 | 0.4627692 | 1.016088 | 9.15395
194 | 0.4627692 | 1.000335 | 9.012029
195 | 0.4627692 | 1.000335 | 9.012029
196 | 0.4579487 | 1.016088 | 9.15395
197 | 0.454735 | 1.000335 | 9.012029
198 | 0.4579487 | 1.008212 | 9.082989
199 | 0.4531282 | 1.023965 | 9.224911
200 | 0.4402735 | 1.031842 | 9.295872
201 | 0.445094 | 1.039718 | 9.366833
202 | 0.4386667 | 1.063348 | 9.579715
203 | 0.435453 | 1.063348 | 9.579715
204 | 0.4338462 | 1.063348 | 9.579715
205 | 0.4290256 | 1.086978 | 9.792598
206 | 0.4242051 | 1.071225 | 9.650676
207 | 0.4225983 | 1.094855 | 9.863559
208 | 0.4081368 | 1.094855 | 9.863559
209 | 0.4017094 | 1.134238 | 10.21836
210 | 0.3920684 | 1.134238 | 10.21836
211 | 0.3888547 | 1.134238 | 10.21836
212 | 0.385641 | 1.149992 | 10.36028
213 | 0.3808205 | 1.157868 | 10.43125
214 | 0.3743932 | 1.165745 | 10.50221
215 | 0.3727863 | 1.173622 | 10.57317
216 | 0.366359 | 1.181498 | 10.64413
217 | 0.3567179 | 1.181498 | 10.64413
218 | 0.3535043 | 1.189375 | 10.71509
219 | 0.3470769 | 1.205128 | 10.85701
220 | 0.3422564 | 1.205128 | 10.85701
221 | 0.3358291 | 1.189375 | 10.71509
222 | 0.3326154 | 1.220882 | 10.99893
223 | 0.3294017 | 1.213005 | 10.92797
224 | 0.3004786 | 1.276018 | 11.49566
225 | 0.2747692 | 1.276018 | 11.49566
226 | 0.266735 | 1.323278 | 11.92142
227 | 0.2554872 | 1.315401 | 11.85046
228 | 0.2506667 | 1.315401 | 11.85046
229 | 0.2442393 | 1.331155 | 11.99238
230 | 0.2345983 | 1.339031 | 12.06335
231 | 0.2281709 | 1.370538 | 12.34719
232 | 0.2201368 | 1.354785 | 12.20527
233 | 0.2088889 | 1.378415 | 12.41815
234 | 0.1992479 | 1.378415 | 12.41815
235 | 0.1960342 | 1.370538 | 12.34719
236 | 0.1928205 | 1.409921 | 12.70199
237 | 0.1799658 | 1.409921 | 12.70199
238 | 0.1815726 | 1.402045 | 12.63103
239 | 0.1703248 | 1.402045 | 12.63103
240 | 0.1414017 | 1.441428 | 12.98584
241 | 0.1301538 | 1.465058 | 13.19872
242 | 0.1140855 | 1.457181 | 13.12776
243 | 0.109265 | 1.457181 | 13.12776
244 | 0.1028376 | 1.465058 | 13.19872
245 | 0.09801709 | 1.465058 | 13.19872
246 | 0.08676923 | 1.472934 | 13.26968
247 | 0.08194872 | 1.480811 | 13.34064
248 | 0.06105983 | 1.480811 | 13.34064
249 | 0.05623932 | 1.504441 | 13.55352
250 | 0.04820513 | 1.488688 | 13.4116
251 | 0.03695726 | 1.504441 | 13.55352
252 | 0.02731624 | 1.520194 | 13.69545
253 | 0.02410256 | 1.528071 | 13.76641
254 | 0.01606838 | 1.520194 | 13.69545
255 | 0.01124786 | 1.512318 | 13.62448