## Summary
0
Time | 2023-08-19 12:58
ID | 1776_Again2
Pixel | 4
Pixel Area | 0.111
Irradiance | 100
Panel Temperature | 0
Voc | 0.9865983
Isc | 2.370873
Vmp | 0.4756239
Imp | 1.441428
Pmp | 0.6855776
FF | 0.2930947
Eff | 0.06176375

## Data
| Voltage | Current | Current Density
0 | 0.9865983 | 0.03150662 | 0.2838434
1 | 0.9865983 | 0.007876655 | 0.07096086
2 | 0.9882051 | 0.01575331 | 0.1419217
3 | 0.9833846 | 0.02362996 | 0.2128826
4 | 0.9833846 | 0.007876655 | 0.07096086
5 | 0.9849915 | 0 | 0
6 | 0.9801709 | 0.01575331 | 0.1419217
7 | 0.9817778 | 0 | 0
8 | 0.9833846 | 0.02362996 | 0.2128826
9 | 0.9817778 | 0.007876655 | 0.07096086
10 | 0.9801709 | 0.01575331 | 0.1419217
11 | 0.9817778 | 0.01575331 | 0.1419217
12 | 0.9785641 | 0.01575331 | 0.1419217
13 | 0.9785641 | 0.01575331 | 0.1419217
14 | 0.9769573 | 0.01575331 | 0.1419217
15 | 0.9737436 | 0.02362996 | 0.2128826
16 | 0.9753504 | 0 | 0
17 | 0.9753504 | 0.02362996 | 0.2128826
18 | 0.9705299 | 0.01575331 | 0.1419217
19 | 0.9785641 | 0.007876655 | 0.07096086
20 | 0.9721368 | 0.007876655 | 0.07096086
21 | 0.9737436 | 0.03150662 | 0.2838434
22 | 0.9737436 | 0.01575331 | 0.1419217
23 | 0.9705299 | 0.007876655 | 0.07096086
24 | 0.9689231 | 0.03150662 | 0.2838434
25 | 0.9705299 | 0.007876655 | 0.07096086
26 | 0.9657094 | 0.007876655 | 0.07096086
27 | 0.9657094 | 0.02362996 | 0.2128826
28 | 0.9689231 | 0.007876655 | 0.07096086
29 | 0.9657094 | 0.007876655 | 0.07096086
30 | 0.9657094 | 0.007876655 | 0.07096086
31 | 0.9657094 | 0.01575331 | 0.1419217
32 | 0.9657094 | 0.007876655 | 0.07096086
33 | 0.9657094 | 0.007876655 | 0.07096086
34 | 0.9705299 | 0.01575331 | 0.1419217
35 | 0.9641026 | 0.007876655 | 0.07096086
36 | 0.9624957 | 0.01575331 | 0.1419217
37 | 0.9624957 | 0 | 0
38 | 0.9624957 | 0.01575331 | 0.1419217
39 | 0.9641026 | 0.01575331 | 0.1419217
40 | 0.9641026 | 0.007876655 | 0.07096086
41 | 0.9624957 | 0.007876655 | 0.07096086
42 | 0.9560684 | 0.007876655 | 0.07096086
43 | 0.9608889 | 0.01575331 | 0.1419217
44 | 0.9608889 | 0.01575331 | 0.1419217
45 | 0.9624957 | 0.01575331 | 0.1419217
46 | 0.9592821 | 0.01575331 | 0.1419217
47 | 0.9544615 | 0.01575331 | 0.1419217
48 | 0.9624957 | 0.007876655 | 0.07096086
49 | 0.9576752 | 0.01575331 | 0.1419217
50 | 0.9560684 | 0.01575331 | 0.1419217
51 | 0.9544615 | 0.007876655 | 0.07096086
52 | 0.9560684 | 0.02362996 | 0.2128826
53 | 0.9560684 | 0.007876655 | 0.07096086
54 | 0.9592821 | 0.007876655 | 0.07096086
55 | 0.9576752 | 0.01575331 | 0.1419217
56 | 0.9592821 | 0.01575331 | 0.1419217
57 | 0.9608889 | 0.01575331 | 0.1419217
58 | 0.9592821 | 0.02362996 | 0.2128826
59 | 0.949641 | 0.007876655 | 0.07096086
60 | 0.9512479 | 0.01575331 | 0.1419217
61 | 0.9528547 | 0.01575331 | 0.1419217
62 | 0.9528547 | 0.007876655 | 0.07096086
63 | 0.9560684 | 0.01575331 | 0.1419217
64 | 0.9576752 | 0.01575331 | 0.1419217
65 | 0.9512479 | 0.01575331 | 0.1419217
66 | 0.9512479 | 0.01575331 | 0.1419217
67 | 0.9480342 | 0.02362996 | 0.2128826
68 | 0.9544615 | 0.007876655 | 0.07096086
69 | 0.9480342 | 0.007876655 | 0.07096086
70 | 0.949641 | 0.03150662 | 0.2838434
71 | 0.9480342 | 0.02362996 | 0.2128826
72 | 0.9544615 | 0.01575331 | 0.1419217
73 | 0.9464274 | 0.007876655 | 0.07096086
74 | 0.9464274 | 0.007876655 | 0.07096086
75 | 0.949641 | 0.007876655 | 0.07096086
76 | 0.9432137 | 0.007876655 | 0.07096086
77 | 0.9512479 | 0.007876655 | 0.07096086
78 | 0.9480342 | 0.007876655 | 0.07096086
79 | 0.9480342 | 0.02362996 | 0.2128826
80 | 0.949641 | 0.007876655 | 0.07096086
81 | 0.9448205 | 0 | 0
82 | 0.9480342 | 0.007876655 | 0.07096086
83 | 0.949641 | 0.007876655 | 0.07096086
84 | 0.9464274 | 0.01575331 | 0.1419217
85 | 0.9480342 | 0 | 0
86 | 0.9464274 | 0.007876655 | 0.07096086
87 | 0.9448205 | 0.01575331 | 0.1419217
88 | 0.9432137 | 0.01575331 | 0.1419217
89 | 0.9448205 | 0.007876655 | 0.07096086
90 | 0.949641 | 0.007876655 | 0.07096086
91 | 0.9416068 | 0.01575331 | 0.1419217
92 | 0.94 | 0.01575331 | 0.1419217
93 | 0.9432137 | 0.02362996 | 0.2128826
94 | 0.9432137 | 0.007876655 | 0.07096086
95 | 0.9432137 | 0 | 0
96 | 0.9464274 | 0.007876655 | 0.07096086
97 | 0.9416068 | 0.01575331 | 0.1419217
98 | 0.9432137 | 0.007876655 | 0.07096086
99 | 0.9432137 | 0.007876655 | 0.07096086
100 | 0.9383932 | 0.007876655 | 0.07096086
101 | 0.9416068 | 0.007876655 | 0.07096086
102 | 0.9367863 | 0.007876655 | 0.07096086
103 | 0.9432137 | 0.01575331 | 0.1419217
104 | 0.94 | 0 | 0
105 | 0.94 | 0.01575331 | 0.1419217
106 | 0.9383932 | 0.01575331 | 0.1419217
107 | 0.94 | 0.01575331 | 0.1419217
108 | 0.9383932 | 0.01575331 | 0.1419217
109 | 0.94 | 0.007876655 | 0.07096086
110 | 0.94 | 0.01575331 | 0.1419217
111 | 0.9383932 | 0.007876655 | 0.07096086
112 | 0.94 | 0.01575331 | 0.1419217
113 | 0.9416068 | 0 | 0
114 | 0.9367863 | 0.007876655 | 0.07096086
115 | 0.9383932 | 0.007876655 | 0.07096086
116 | 0.94 | 0.007876655 | 0.07096086
117 | 0.94 | 0.01575331 | 0.1419217
118 | 0.9367863 | 0 | 0
119 | 0.9383932 | 0 | 0
120 | 0.9367863 | 0.007876655 | 0.07096086
121 | 0.9367863 | 0.01575331 | 0.1419217
122 | 0.9367863 | 0.007876655 | 0.07096086
123 | 0.9351795 | 0.02362996 | 0.2128826
124 | 0.9383932 | 0.007876655 | 0.07096086
125 | 0.94 | 0.01575331 | 0.1419217
126 | 0.9351795 | 0 | 0
127 | 0.9351795 | 0.01575331 | 0.1419217
128 | 0.7857436 | 0.4253394 | 3.831886
129 | 0.7070085 | 0.5907491 | 5.322064
130 | 0.6716581 | 0.6931456 | 6.244555
131 | 0.6555897 | 0.7167756 | 6.457438
132 | 0.6507692 | 0.7246523 | 6.528399
133 | 0.6459487 | 0.7325289 | 6.59936
134 | 0.6443419 | 0.7246523 | 6.528399
135 | 0.6443419 | 0.7719122 | 6.954164
136 | 0.6395214 | 0.7719122 | 6.954164
137 | 0.6395214 | 0.7404056 | 6.67032
138 | 0.6411282 | 0.7719122 | 6.954164
139 | 0.6379145 | 0.7640355 | 6.883203
140 | 0.642735 | 0.7719122 | 6.954164
141 | 0.6363077 | 0.7876655 | 7.096086
142 | 0.6363077 | 0.7640355 | 6.883203
143 | 0.6379145 | 0.7876655 | 7.096086
144 | 0.6298803 | 0.7876655 | 7.096086
145 | 0.6314872 | 0.8191721 | 7.379929
146 | 0.6266667 | 0.8191721 | 7.379929
147 | 0.6266667 | 0.8112955 | 7.308968
148 | 0.623453 | 0.8191721 | 7.379929
149 | 0.6266667 | 0.8112955 | 7.308968
150 | 0.6218462 | 0.8428021 | 7.592812
151 | 0.6266667 | 0.8585554 | 7.734733
152 | 0.6218462 | 0.8506787 | 7.663772
153 | 0.613812 | 0.8506787 | 7.663772
154 | 0.6154188 | 0.8821854 | 7.947616
155 | 0.6154188 | 0.866432 | 7.805694
156 | 0.6154188 | 0.8585554 | 7.734733
157 | 0.6170256 | 0.8743087 | 7.876655
158 | 0.6089915 | 0.8743087 | 7.876655
159 | 0.6105983 | 0.866432 | 7.805694
160 | 0.6025641 | 0.9451986 | 8.515303
161 | 0.5961368 | 0.9451986 | 8.515303
162 | 0.6009573 | 0.9451986 | 8.515303
163 | 0.5929231 | 0.9688286 | 8.728185
164 | 0.5897094 | 0.9688286 | 8.728185
165 | 0.5864957 | 0.9767052 | 8.799146
166 | 0.5864957 | 0.9688286 | 8.728185
167 | 0.5897094 | 0.9924585 | 8.941068
168 | 0.5832821 | 1.008212 | 9.082989
169 | 0.5816752 | 1.023965 | 9.224911
170 | 0.5800684 | 1.031842 | 9.295872
171 | 0.5800684 | 1.031842 | 9.295872
172 | 0.5768547 | 1.031842 | 9.295872
173 | 0.5752479 | 1.039718 | 9.366833
174 | 0.5752479 | 1.031842 | 9.295872
175 | 0.5720342 | 1.047595 | 9.437794
176 | 0.5623932 | 1.071225 | 9.650676
177 | 0.5575726 | 1.094855 | 9.863559
178 | 0.5607863 | 1.110608 | 10.00548
179 | 0.5575726 | 1.110608 | 10.00548
180 | 0.554359 | 1.118485 | 10.07644
181 | 0.5511453 | 1.157868 | 10.43125
182 | 0.5479316 | 1.157868 | 10.43125
183 | 0.5495385 | 1.157868 | 10.43125
184 | 0.5447179 | 1.157868 | 10.43125
185 | 0.5366838 | 1.173622 | 10.57317
186 | 0.5398974 | 1.189375 | 10.71509
187 | 0.5366838 | 1.181498 | 10.64413
188 | 0.5382906 | 1.205128 | 10.85701
189 | 0.5254359 | 1.220882 | 10.99893
190 | 0.5254359 | 1.220882 | 10.99893
191 | 0.5270427 | 1.205128 | 10.85701
192 | 0.5366838 | 1.173622 | 10.57317
193 | 0.5415043 | 1.173622 | 10.57317
194 | 0.5415043 | 1.181498 | 10.64413
195 | 0.5382906 | 1.197252 | 10.78605
196 | 0.5366838 | 1.197252 | 10.78605
197 | 0.5318632 | 1.205128 | 10.85701
198 | 0.5302564 | 1.197252 | 10.78605
199 | 0.5302564 | 1.213005 | 10.92797
200 | 0.5270427 | 1.228758 | 11.06989
201 | 0.5254359 | 1.252388 | 11.28278
202 | 0.5222222 | 1.260265 | 11.35374
203 | 0.5174017 | 1.268141 | 11.4247
204 | 0.5109744 | 1.268141 | 11.4247
205 | 0.5093675 | 1.276018 | 11.49566
206 | 0.5093675 | 1.299648 | 11.70854
207 | 0.5061538 | 1.307525 | 11.7795
208 | 0.4916923 | 1.339031 | 12.06335
209 | 0.4900855 | 1.362661 | 12.27623
210 | 0.4820513 | 1.402045 | 12.63103
211 | 0.4772308 | 1.402045 | 12.63103
212 | 0.4756239 | 1.441428 | 12.98584
213 | 0.4724103 | 1.417798 | 12.77295
214 | 0.4691966 | 1.425675 | 12.84391
215 | 0.4627692 | 1.449305 | 13.0568
216 | 0.4563419 | 1.480811 | 13.34064
217 | 0.4499145 | 1.488688 | 13.4116
218 | 0.445094 | 1.488688 | 13.4116
219 | 0.4418803 | 1.543824 | 13.90833
220 | 0.435453 | 1.535948 | 13.83737
221 | 0.435453 | 1.559578 | 14.05025
222 | 0.4290256 | 1.559578 | 14.05025
223 | 0.4290256 | 1.559578 | 14.05025
224 | 0.3840342 | 1.685604 | 15.18562
225 | 0.366359 | 1.709234 | 15.39851
226 | 0.3583248 | 1.764371 | 15.89523
227 | 0.3454701 | 1.795877 | 16.17908
228 | 0.3406496 | 1.819507 | 16.39196
229 | 0.3310085 | 1.843137 | 16.60484
230 | 0.3277949 | 1.835261 | 16.53388
231 | 0.3229744 | 1.874644 | 16.88868
232 | 0.3036923 | 1.90615 | 17.17253
233 | 0.2956581 | 1.92978 | 17.38541
234 | 0.2892308 | 1.937657 | 17.45637
235 | 0.2811966 | 1.95341 | 17.59829
236 | 0.2731624 | 1.969164 | 17.74021
237 | 0.2635214 | 1.992794 | 17.9531
238 | 0.2587009 | 2.008547 | 18.09502
239 | 0.2458462 | 2.0243 | 18.23694
240 | 0.2153162 | 2.110944 | 19.01751
241 | 0.1928205 | 2.126697 | 19.15943
242 | 0.1799658 | 2.158203 | 19.44327
243 | 0.1671111 | 2.181833 | 19.65616
244 | 0.1558632 | 2.205463 | 19.86904
245 | 0.1462222 | 2.229093 | 20.08192
246 | 0.138188 | 2.23697 | 20.15288
247 | 0.1221197 | 2.2606 | 20.36577
248 | 0.09962393 | 2.28423 | 20.57865
249 | 0.08355556 | 2.30786 | 20.79153
250 | 0.06748718 | 2.323613 | 20.93345
251 | 0.05623932 | 2.339367 | 21.07537
252 | 0.04659829 | 2.370873 | 21.35922
253 | 0.03535043 | 2.362996 | 21.28826
254 | 0.02249573 | 2.37875 | 21.43018
255 | 0.01446154 | 2.370873 | 21.35922