## Summary
0
Time | 2023-08-20 08:10
ID | 1776_08202023
Pixel | 1
Pixel Area | 0.111
Irradiance | 100
Panel Temperature | 0
Voc | 0.7761026
Isc | 0.2441763
Vmp | 0.5206154
Imp | 0.1654098
Pmp | 0.08611486
FF | 0.4544177
Eff | 0.007758096

## Data
| Voltage | Current | Current Density | Power
0 | 0.7761026 | 0.007876655 | 0.07096086 | 0.006113092
1 | 0.7761026 | 0.007876655 | 0.07096086 | 0.006113092
2 | 0.7793162 | 0.007876655 | 0.07096086 | 0.006138405
3 | 0.7793162 | 0.007876655 | 0.07096086 | 0.006138405
4 | 0.7777094 | 0.02362996 | 0.2128826 | 0.01837725
5 | 0.7825299 | 0.02362996 | 0.2128826 | 0.01849115
6 | 0.7793162 | 0.007876655 | 0.07096086 | 0.006138405
7 | 0.7777094 | 0.007876655 | 0.07096086 | 0.006125749
8 | 0.7793162 | 0.02362996 | 0.2128826 | 0.01841522
9 | 0.7793162 | 0.01575331 | 0.1419217 | 0.01227681
10 | 0.7809231 | 0.007876655 | 0.07096086 | 0.006151062
11 | 0.7825299 | 0.007876655 | 0.07096086 | 0.006163718
12 | 0.7857436 | 0.01575331 | 0.1419217 | 0.01237806
13 | 0.7793162 | 0.007876655 | 0.07096086 | 0.006138405
14 | 0.7841368 | 0.007876655 | 0.07096086 | 0.006176375
15 | 0.7873504 | 0.007876655 | 0.07096086 | 0.006201688
16 | 0.7841368 | 0.01575331 | 0.1419217 | 0.01235275
17 | 0.7857436 | 0 | 0 | 0
18 | 0.7857436 | 0.007876655 | 0.07096086 | 0.006189031
19 | 0.7857436 | 0.007876655 | 0.07096086 | 0.006189031
20 | 0.7889573 | 0.01575331 | 0.1419217 | 0.01242869
21 | 0.7905641 | 0.007876655 | 0.07096086 | 0.006227001
22 | 0.7905641 | 0.01575331 | 0.1419217 | 0.012454
23 | 0.7921709 | 0.007876655 | 0.07096086 | 0.006239657
24 | 0.7905641 | 0 | 0 | 0
25 | 0.7889573 | 0.007876655 | 0.07096086 | 0.006214344
26 | 0.7953846 | 0.007876655 | 0.07096086 | 0.00626497
27 | 0.7921709 | 0.01575331 | 0.1419217 | 0.01247931
28 | 0.7921709 | 0.01575331 | 0.1419217 | 0.01247931
29 | 0.7905641 | 0.02362996 | 0.2128826 | 0.018681
30 | 0.7921709 | 0.007876655 | 0.07096086 | 0.006239657
31 | 0.7953846 | 0.02362996 | 0.2128826 | 0.01879491
32 | 0.7953846 | 0.01575331 | 0.1419217 | 0.01252994
33 | 0.7921709 | 0.007876655 | 0.07096086 | 0.006239657
34 | 0.7985983 | 0.01575331 | 0.1419217 | 0.01258057
35 | 0.7985983 | 0.007876655 | 0.07096086 | 0.006290283
36 | 0.7921709 | 0.007876655 | 0.07096086 | 0.006239657
37 | 0.8002051 | 0.01575331 | 0.1419217 | 0.01260588
38 | 0.7937778 | 0.007876655 | 0.07096086 | 0.006252314
39 | 0.8002051 | 0.01575331 | 0.1419217 | 0.01260588
40 | 0.7985983 | 0.007876655 | 0.07096086 | 0.006290283
41 | 0.8002051 | 0.01575331 | 0.1419217 | 0.01260588
42 | 0.8034188 | 0.01575331 | 0.1419217 | 0.01265651
43 | 0.7985983 | 0.007876655 | 0.07096086 | 0.006290283
44 | 0.801812 | 0.03150662 | 0.2838434 | 0.02526238
45 | 0.801812 | 0.007876655 | 0.07096086 | 0.006315596
46 | 0.8034188 | 0.007876655 | 0.07096086 | 0.006328253
47 | 0.801812 | 0.01575331 | 0.1419217 | 0.01263119
48 | 0.801812 | 0.02362996 | 0.2128826 | 0.01894679
49 | 0.8034188 | 0.01575331 | 0.1419217 | 0.01265651
50 | 0.8066325 | 0.01575331 | 0.1419217 | 0.01270713
51 | 0.8034188 | 0.007876655 | 0.07096086 | 0.006328253
52 | 0.8002051 | 0.01575331 | 0.1419217 | 0.01260588
53 | 0.8034188 | 0.02362996 | 0.2128826 | 0.01898476
54 | 0.801812 | 0.02362996 | 0.2128826 | 0.01894679
55 | 0.8050256 | 0.01575331 | 0.1419217 | 0.01268182
56 | 0.8050256 | 0.007876655 | 0.07096086 | 0.006340909
57 | 0.8066325 | 0.007876655 | 0.07096086 | 0.006353566
58 | 0.8066325 | 0.01575331 | 0.1419217 | 0.01270713
59 | 0.8066325 | 0.01575331 | 0.1419217 | 0.01270713
60 | 0.8034188 | 0.007876655 | 0.07096086 | 0.006328253
61 | 0.8002051 | 0.007876655 | 0.07096086 | 0.00630294
62 | 0.8034188 | 0.007876655 | 0.07096086 | 0.006328253
63 | 0.8050256 | 0.01575331 | 0.1419217 | 0.01268182
64 | 0.8050256 | 0.01575331 | 0.1419217 | 0.01268182
65 | 0.8098462 | 0 | 0 | 0
66 | 0.8034188 | 0.01575331 | 0.1419217 | 0.01265651
67 | 0.8050256 | 0.01575331 | 0.1419217 | 0.01268182
68 | 0.8066325 | 0.007876655 | 0.07096086 | 0.006353566
69 | 0.8034188 | 0.01575331 | 0.1419217 | 0.01265651
70 | 0.8066325 | 0.01575331 | 0.1419217 | 0.01270713
71 | 0.8066325 | 0.01575331 | 0.1419217 | 0.01270713
72 | 0.8066325 | 0.007876655 | 0.07096086 | 0.006353566
73 | 0.8066325 | 0.01575331 | 0.1419217 | 0.01270713
74 | 0.811453 | 0.01575331 | 0.1419217 | 0.01278307
75 | 0.8050256 | 0.007876655 | 0.07096086 | 0.006340909
76 | 0.8082393 | 0 | 0 | 0
77 | 0.8082393 | 0.007876655 | 0.07096086 | 0.006366222
78 | 0.8098462 | 0.01575331 | 0.1419217 | 0.01275776
79 | 0.8082393 | 0.01575331 | 0.1419217 | 0.01273244
80 | 0.8098462 | 0.007876655 | 0.07096086 | 0.006378879
81 | 0.8098462 | 0.007876655 | 0.07096086 | 0.006378879
82 | 0.8098462 | 0.007876655 | 0.07096086 | 0.006378879
83 | 0.8066325 | 0.01575331 | 0.1419217 | 0.01270713
84 | 0.8066325 | 0 | 0 | 0
85 | 0.8066325 | 0.02362996 | 0.2128826 | 0.0190607
86 | 0.8082393 | 0.01575331 | 0.1419217 | 0.01273244
87 | 0.8066325 | 0.007876655 | 0.07096086 | 0.006353566
88 | 0.8082393 | 0.01575331 | 0.1419217 | 0.01273244
89 | 0.8066325 | 0.01575331 | 0.1419217 | 0.01270713
90 | 0.8082393 | 0.007876655 | 0.07096086 | 0.006366222
91 | 0.8098462 | 0.01575331 | 0.1419217 | 0.01275776
92 | 0.8066325 | 0 | 0 | 0
93 | 0.8050256 | 0.007876655 | 0.07096086 | 0.006340909
94 | 0.8066325 | 0.01575331 | 0.1419217 | 0.01270713
95 | 0.801812 | 0.01575331 | 0.1419217 | 0.01263119
96 | 0.8066325 | 0.007876655 | 0.07096086 | 0.006353566
97 | 0.8050256 | 0.007876655 | 0.07096086 | 0.006340909
98 | 0.8082393 | 0 | 0 | 0
99 | 0.8098462 | 0.007876655 | 0.07096086 | 0.006378879
100 | 0.8050256 | 0.007876655 | 0.07096086 | 0.006340909
101 | 0.8098462 | 0.01575331 | 0.1419217 | 0.01275776
102 | 0.8034188 | 0.007876655 | 0.07096086 | 0.006328253
103 | 0.8050256 | 0.007876655 | 0.07096086 | 0.006340909
104 | 0.8050256 | 0.007876655 | 0.07096086 | 0.006340909
105 | 0.8066325 | 0.01575331 | 0.1419217 | 0.01270713
106 | 0.8034188 | 0.007876655 | 0.07096086 | 0.006328253
107 | 0.8066325 | 0.02362996 | 0.2128826 | 0.0190607
108 | 0.801812 | 0.007876655 | 0.07096086 | 0.006315596
109 | 0.8050256 | 0.007876655 | 0.07096086 | 0.006340909
110 | 0.8066325 | 0 | 0 | 0
111 | 0.8082393 | 0.03150662 | 0.2838434 | 0.02546489
112 | 0.8034188 | 0.01575331 | 0.1419217 | 0.01265651
113 | 0.8034188 | 0.007876655 | 0.07096086 | 0.006328253
114 | 0.8034188 | 0.01575331 | 0.1419217 | 0.01265651
115 | 0.8050256 | 0.01575331 | 0.1419217 | 0.01268182
116 | 0.8050256 | 0.02362996 | 0.2128826 | 0.01902273
117 | 0.801812 | 0.007876655 | 0.07096086 | 0.006315596
118 | 0.8050256 | 0.02362996 | 0.2128826 | 0.01902273
119 | 0.8082393 | 0.007876655 | 0.07096086 | 0.006366222
120 | 0.8034188 | 0.01575331 | 0.1419217 | 0.01265651
121 | 0.8034188 | 0.02362996 | 0.2128826 | 0.01898476
122 | 0.8082393 | 0.007876655 | 0.07096086 | 0.006366222
123 | 0.8066325 | 0.007876655 | 0.07096086 | 0.006353566
124 | 0.8002051 | 0.01575331 | 0.1419217 | 0.01260588
125 | 0.8082393 | 0.01575331 | 0.1419217 | 0.01273244
126 | 0.801812 | 0.02362996 | 0.2128826 | 0.01894679
127 | 0.8034188 | 0.01575331 | 0.1419217 | 0.01265651
128 | 0.5206154 | 0.1654098 | 1.490178 | 0.08611486
129 | 0.3406496 | 0.2205463 | 1.986904 | 0.07512902
130 | 0.2699487 | 0.204793 | 1.844982 | 0.05528362
131 | 0.2345983 | 0.2205463 | 1.986904 | 0.05173979
132 | 0.2217436 | 0.2362996 | 2.128826 | 0.05239793
133 | 0.2153162 | 0.252053 | 2.270747 | 0.0542711
134 | 0.2088889 | 0.2362996 | 2.128826 | 0.04936037
135 | 0.1992479 | 0.228423 | 2.057865 | 0.04551279
136 | 0.2024615 | 0.2126697 | 1.915943 | 0.04305743
137 | 0.1944274 | 0.228423 | 2.057865 | 0.04441168
138 | 0.197641 | 0.2362996 | 2.128826 | 0.0467025
139 | 0.1960342 | 0.228423 | 2.057865 | 0.04477872
140 | 0.1912137 | 0.228423 | 2.057865 | 0.0436776
141 | 0.1912137 | 0.228423 | 2.057865 | 0.0436776
142 | 0.188 | 0.228423 | 2.057865 | 0.04294352
143 | 0.188 | 0.228423 | 2.057865 | 0.04294352
144 | 0.1863932 | 0.204793 | 1.844982 | 0.03817202
145 | 0.1847863 | 0.2362996 | 2.128826 | 0.04366494
146 | 0.1815726 | 0.2205463 | 1.986904 | 0.04004518
147 | 0.1767521 | 0.2205463 | 1.986904 | 0.03898204
148 | 0.1799658 | 0.2362996 | 2.128826 | 0.04252586
149 | 0.1703248 | 0.2126697 | 1.915943 | 0.03622292
150 | 0.1751453 | 0.228423 | 2.057865 | 0.04000721
151 | 0.1703248 | 0.2362996 | 2.128826 | 0.04024769
152 | 0.1735385 | 0.2126697 | 1.915943 | 0.03690637
153 | 0.1671111 | 0.2441763 | 2.199787 | 0.04080457
154 | 0.1687179 | 0.2205463 | 1.986904 | 0.03721013
155 | 0.1638974 | 0.228423 | 2.057865 | 0.03743794
156 | 0.1687179 | 0.2126697 | 1.915943 | 0.03588119
157 | 0.1671111 | 0.2441763 | 2.199787 | 0.04080457
158 | 0.1574701 | 0.2126697 | 1.915943 | 0.03348911
159 | 0.1606838 | 0.252053 | 2.270747 | 0.04050082
160 | 0.1526496 | 0.2362996 | 2.128826 | 0.03607104
161 | 0.1494359 | 0.2362996 | 2.128826 | 0.03531165
162 | 0.1494359 | 0.2205463 | 1.986904 | 0.03295754
163 | 0.1430085 | 0.2205463 | 1.986904 | 0.03154001
164 | 0.1397949 | 0.228423 | 2.057865 | 0.03193236
165 | 0.1430085 | 0.2441763 | 2.199787 | 0.0349193
166 | 0.1414017 | 0.228423 | 2.057865 | 0.0322994
167 | 0.1414017 | 0.228423 | 2.057865 | 0.0322994
168 | 0.1414017 | 0.2362996 | 2.128826 | 0.03341317
169 | 0.1397949 | 0.228423 | 2.057865 | 0.03193236
170 | 0.1333675 | 0.2362996 | 2.128826 | 0.0315147
171 | 0.1317607 | 0.228423 | 2.057865 | 0.03009717
172 | 0.1317607 | 0.228423 | 2.057865 | 0.03009717
173 | 0.1301538 | 0.2441763 | 2.199787 | 0.03178048
174 | 0.1301538 | 0.2441763 | 2.199787 | 0.03178048
175 | 0.1269402 | 0.2362996 | 2.128826 | 0.02999592
176 | 0.1253333 | 0.2362996 | 2.128826 | 0.02961622
177 | 0.1172991 | 0.228423 | 2.057865 | 0.02679382
178 | 0.1205128 | 0.2441763 | 2.199787 | 0.02942637
179 | 0.1156923 | 0.228423 | 2.057865 | 0.02642678
180 | 0.1156923 | 0.2441763 | 2.199787 | 0.02824932
181 | 0.118906 | 0.228423 | 2.057865 | 0.02716086
182 | 0.1156923 | 0.2362996 | 2.128826 | 0.02733805
183 | 0.1140855 | 0.2441763 | 2.199787 | 0.02785697
184 | 0.1140855 | 0.228423 | 2.057865 | 0.02605974
185 | 0.1076581 | 0.228423 | 2.057865 | 0.02459159
186 | 0.1060513 | 0.2205463 | 1.986904 | 0.02338922
187 | 0.109265 | 0.2362996 | 2.128826 | 0.02581927
188 | 0.1044444 | 0.2362996 | 2.128826 | 0.02468019
189 | 0.1076581 | 0.2441763 | 2.199787 | 0.02628756
190 | 0.1012308 | 0.2362996 | 2.128826 | 0.0239208
191 | 0.1044444 | 0.2441763 | 2.199787 | 0.02550286
192 | 0.1044444 | 0.2441763 | 2.199787 | 0.02550286
193 | 0.1108718 | 0.2126697 | 1.915943 | 0.02357907
194 | 0.1124786 | 0.228423 | 2.057865 | 0.02569271
195 | 0.1060513 | 0.2205463 | 1.986904 | 0.02338922
196 | 0.1028376 | 0.228423 | 2.057865 | 0.02349047
197 | 0.1076581 | 0.2441763 | 2.199787 | 0.02628756
198 | 0.1028376 | 0.2362996 | 2.128826 | 0.02430049
199 | 0.1044444 | 0.228423 | 2.057865 | 0.02385751
200 | 0.09962393 | 0.2362996 | 2.128826 | 0.0235411
201 | 0.09801709 | 0.2362996 | 2.128826 | 0.0231614
202 | 0.09480342 | 0.2205463 | 1.986904 | 0.02090855
203 | 0.09962393 | 0.2362996 | 2.128826 | 0.0235411
204 | 0.09962393 | 0.2362996 | 2.128826 | 0.0235411
205 | 0.09480342 | 0.228423 | 2.057865 | 0.02165528
206 | 0.09319658 | 0.2126697 | 1.915943 | 0.01982009
207 | 0.09641026 | 0.2441763 | 2.199787 | 0.0235411
208 | 0.08676923 | 0.2441763 | 2.199787 | 0.02118699
209 | 0.08516239 | 0.228423 | 2.057865 | 0.01945305
210 | 0.08355556 | 0.2441763 | 2.199787 | 0.02040229
211 | 0.07873504 | 0.2362996 | 2.128826 | 0.01860506
212 | 0.08194872 | 0.2205463 | 1.986904 | 0.01807349
213 | 0.08034188 | 0.228423 | 2.057865 | 0.01835193
214 | 0.07712821 | 0.2441763 | 2.199787 | 0.01883288
215 | 0.07873504 | 0.252053 | 2.270747 | 0.0198454
216 | 0.07230769 | 0.2441763 | 2.199787 | 0.01765582
217 | 0.07391453 | 0.2362996 | 2.128826 | 0.01746598
218 | 0.06748718 | 0.2441763 | 2.199787 | 0.01647877
219 | 0.07070085 | 0.2362996 | 2.128826 | 0.01670659
220 | 0.07070085 | 0.2362996 | 2.128826 | 0.01670659
221 | 0.06909402 | 0.2362996 | 2.128826 | 0.01632689
222 | 0.0642735 | 0.2441763 | 2.199787 | 0.01569407
223 | 0.06266667 | 0.228423 | 2.057865 | 0.01431451
224 | 0.05784615 | 0.2362996 | 2.128826 | 0.01366903
225 | 0.04981197 | 0.2441763 | 2.199787 | 0.0121629
226 | 0.04981197 | 0.2362996 | 2.128826 | 0.01177055
227 | 0.04820513 | 0.2441763 | 2.199787 | 0.01177055
228 | 0.04499145 | 0.2362996 | 2.128826 | 0.01063146
229 | 0.04338462 | 0.2441763 | 2.199787 | 0.01059349
230 | 0.04017094 | 0.2441763 | 2.199787 | 0.009808792
231 | 0.04177778 | 0.2362996 | 2.128826 | 0.009872074
232 | 0.03695726 | 0.252053 | 2.270747 | 0.009315188
233 | 0.03374359 | 0.252053 | 2.270747 | 0.008505172
234 | 0.03695726 | 0.2362996 | 2.128826 | 0.008732989
235 | 0.03695726 | 0.2678063 | 2.412669 | 0.009897387
236 | 0.03213675 | 0.228423 | 2.057865 | 0.007340773
237 | 0.03213675 | 0.2599296 | 2.341708 | 0.008353294
238 | 0.03213675 | 0.228423 | 2.057865 | 0.007340773
239 | 0.02892308 | 0.252053 | 2.270747 | 0.007290147
240 | 0.0257094 | 0.2441763 | 2.199787 | 0.006277627
241 | 0.0257094 | 0.2441763 | 2.199787 | 0.006277627
242 | 0.01767521 | 0.2362996 | 2.128826 | 0.004176647
243 | 0.01767521 | 0.2362996 | 2.128826 | 0.004176647
244 | 0.0128547 | 0.2441763 | 2.199787 | 0.003138813
245 | 0.01767521 | 0.252053 | 2.270747 | 0.00445509
246 | 0.01446154 | 0.2441763 | 2.199787 | 0.003531165
247 | 0.0128547 | 0.2362996 | 2.128826 | 0.003037561
248 | 0.00642735 | 0.2441763 | 2.199787 | 0.001569407
249 | 0.009641026 | 0.2756829 | 2.48363 | 0.002657866
250 | 0.009641026 | 0.2441763 | 2.199787 | 0.00235411
251 | 0.004820513 | 0.2362996 | 2.128826 | 0.001139085
252 | 0.003213675 | 0.2678063 | 2.412669 | 0.0008606424
253 | 0.003213675 | 0.2678063 | 2.412669 | 0.0008606424
254 | 0.003213675 | 0.2756829 | 2.48363 | 0.0008859554
255 | 0.003213675 | 0.2441763 | 2.199787 | 0.0007847033