## Summary
0
Time | 2023-08-20 08:10
ID | 1776_08202023
Pixel | 5
Pixel Area | 0.111
Irradiance | 100
Panel Temperature | 0
Voc | 0.9753504
Isc | 1.961287
Vmp | 0.5270427
Imp | 1.339031
Pmp | 0.7057267
FF | 0.3689221
Eff | 0.06357899

## Data
| Voltage | Current | Current Density | Power
0 | 0.9753504 | 0.01575331 | 0.1419217 | 0.015365
1 | 0.9705299 | 0.02362996 | 0.2128826 | 0.02293359
2 | 0.9705299 | 0.007876655 | 0.07096086 | 0.007644529
3 | 0.9737436 | 0.01575331 | 0.1419217 | 0.01533968
4 | 0.9689231 | 0.02362996 | 0.2128826 | 0.02289562
5 | 0.9689231 | 0.007876655 | 0.07096086 | 0.007631873
6 | 0.9673162 | 0.02362996 | 0.2128826 | 0.02285765
7 | 0.9641026 | 0.007876655 | 0.07096086 | 0.007593903
8 | 0.9689231 | 0.02362996 | 0.2128826 | 0.02289562
9 | 0.9657094 | 0.007876655 | 0.07096086 | 0.00760656
10 | 0.9624957 | 0.02362996 | 0.2128826 | 0.02274374
11 | 0.9592821 | 0.01575331 | 0.1419217 | 0.01511187
12 | 0.9592821 | 0.007876655 | 0.07096086 | 0.007555934
13 | 0.9641026 | 0.007876655 | 0.07096086 | 0.007593903
14 | 0.9641026 | 0.007876655 | 0.07096086 | 0.007593903
15 | 0.9608889 | 0.007876655 | 0.07096086 | 0.00756859
16 | 0.9560684 | 0 | 0 | 0
17 | 0.9592821 | 0.007876655 | 0.07096086 | 0.007555934
18 | 0.9576752 | 0.01575331 | 0.1419217 | 0.01508655
19 | 0.9560684 | 0 | 0 | 0
20 | 0.9560684 | 0.02362996 | 0.2128826 | 0.02259186
21 | 0.9576752 | 0.01575331 | 0.1419217 | 0.01508655
22 | 0.9544615 | 0.01575331 | 0.1419217 | 0.01503593
23 | 0.9512479 | 0.007876655 | 0.07096086 | 0.007492651
24 | 0.9560684 | 0.01575331 | 0.1419217 | 0.01506124
25 | 0.9544615 | 0.01575331 | 0.1419217 | 0.01503593
26 | 0.9512479 | 0.007876655 | 0.07096086 | 0.007492651
27 | 0.9560684 | 0.01575331 | 0.1419217 | 0.01506124
28 | 0.949641 | 0.01575331 | 0.1419217 | 0.01495999
29 | 0.949641 | 0.007876655 | 0.07096086 | 0.007479995
30 | 0.9528547 | 0.01575331 | 0.1419217 | 0.01501062
31 | 0.9480342 | 0.007876655 | 0.07096086 | 0.007467338
32 | 0.9464274 | 0.007876655 | 0.07096086 | 0.007454682
33 | 0.9512479 | 0.01575331 | 0.1419217 | 0.0149853
34 | 0.9480342 | 0.03150662 | 0.2838434 | 0.02986935
35 | 0.9480342 | 0.01575331 | 0.1419217 | 0.01493468
36 | 0.9480342 | 0.01575331 | 0.1419217 | 0.01493468
37 | 0.9464274 | 0.007876655 | 0.07096086 | 0.007454682
38 | 0.9464274 | 0.007876655 | 0.07096086 | 0.007454682
39 | 0.9464274 | 0.007876655 | 0.07096086 | 0.007454682
40 | 0.9480342 | 0.007876655 | 0.07096086 | 0.007467338
41 | 0.9464274 | 0 | 0 | 0
42 | 0.9383932 | 0.007876655 | 0.07096086 | 0.007391399
43 | 0.9464274 | 0.007876655 | 0.07096086 | 0.007454682
44 | 0.94 | 0.007876655 | 0.07096086 | 0.007404056
45 | 0.9383932 | 0.007876655 | 0.07096086 | 0.007391399
46 | 0.9416068 | 0.02362996 | 0.2128826 | 0.02225014
47 | 0.9448205 | 0.02362996 | 0.2128826 | 0.02232608
48 | 0.94 | 0.01575331 | 0.1419217 | 0.01480811
49 | 0.94 | 0.007876655 | 0.07096086 | 0.007404056
50 | 0.9416068 | 0.007876655 | 0.07096086 | 0.007416712
51 | 0.94 | 0.007876655 | 0.07096086 | 0.007404056
52 | 0.9416068 | 0.007876655 | 0.07096086 | 0.007416712
53 | 0.9416068 | 0.01575331 | 0.1419217 | 0.01483342
54 | 0.9367863 | 0.01575331 | 0.1419217 | 0.01475749
55 | 0.94 | 0 | 0 | 0
56 | 0.9367863 | 0.007876655 | 0.07096086 | 0.007378743
57 | 0.9383932 | 0 | 0 | 0
58 | 0.9367863 | 0.01575331 | 0.1419217 | 0.01475749
59 | 0.9319658 | 0.01575331 | 0.1419217 | 0.01468155
60 | 0.9351795 | 0.007876655 | 0.07096086 | 0.007366086
61 | 0.9367863 | 0.007876655 | 0.07096086 | 0.007378743
62 | 0.9383932 | 0.02362996 | 0.2128826 | 0.0221742
63 | 0.9335726 | 0.01575331 | 0.1419217 | 0.01470686
64 | 0.9351795 | 0.007876655 | 0.07096086 | 0.007366086
65 | 0.9351795 | 0.007876655 | 0.07096086 | 0.007366086
66 | 0.9335726 | 0.02362996 | 0.2128826 | 0.02206029
67 | 0.930359 | 0.01575331 | 0.1419217 | 0.01465623
68 | 0.9335726 | 0.007876655 | 0.07096086 | 0.00735343
69 | 0.930359 | 0.02362996 | 0.2128826 | 0.02198435
70 | 0.930359 | 0.01575331 | 0.1419217 | 0.01465623
71 | 0.9351795 | 0.007876655 | 0.07096086 | 0.007366086
72 | 0.9351795 | 0.01575331 | 0.1419217 | 0.01473217
73 | 0.9335726 | 0 | 0 | 0
74 | 0.930359 | 0.02362996 | 0.2128826 | 0.02198435
75 | 0.9287521 | 0.007876655 | 0.07096086 | 0.00731546
76 | 0.9271453 | 0.01575331 | 0.1419217 | 0.01460561
77 | 0.9287521 | 0.03150662 | 0.2838434 | 0.02926184
78 | 0.9271453 | 0.01575331 | 0.1419217 | 0.01460561
79 | 0.9319658 | 0.01575331 | 0.1419217 | 0.01468155
80 | 0.9239316 | 0.007876655 | 0.07096086 | 0.007277491
81 | 0.9287521 | 0.01575331 | 0.1419217 | 0.01463092
82 | 0.9255385 | 0.01575331 | 0.1419217 | 0.01458029
83 | 0.930359 | 0 | 0 | 0
84 | 0.9255385 | 0.007876655 | 0.07096086 | 0.007290147
85 | 0.9271453 | 0 | 0 | 0
86 | 0.9255385 | 0.01575331 | 0.1419217 | 0.01458029
87 | 0.9191111 | 0.007876655 | 0.07096086 | 0.007239521
88 | 0.9239316 | 0.02362996 | 0.2128826 | 0.02183247
89 | 0.9239316 | 0.007876655 | 0.07096086 | 0.007277491
90 | 0.9255385 | 0.007876655 | 0.07096086 | 0.007290147
91 | 0.9239316 | 0.007876655 | 0.07096086 | 0.007277491
92 | 0.9255385 | 0.007876655 | 0.07096086 | 0.007290147
93 | 0.9223248 | 0.007876655 | 0.07096086 | 0.007264834
94 | 0.9223248 | 0.01575331 | 0.1419217 | 0.01452967
95 | 0.9287521 | 0.01575331 | 0.1419217 | 0.01463092
96 | 0.9255385 | 0.01575331 | 0.1419217 | 0.01458029
97 | 0.9239316 | 0.02362996 | 0.2128826 | 0.02183247
98 | 0.9239316 | 0 | 0 | 0
99 | 0.9239316 | 0.007876655 | 0.07096086 | 0.007277491
100 | 0.9207179 | 0.01575331 | 0.1419217 | 0.01450436
101 | 0.9223248 | 0.007876655 | 0.07096086 | 0.007264834
102 | 0.9175043 | 0.007876655 | 0.07096086 | 0.007226865
103 | 0.9239316 | 0.01575331 | 0.1419217 | 0.01455498
104 | 0.9239316 | 0.01575331 | 0.1419217 | 0.01455498
105 | 0.9207179 | 0.01575331 | 0.1419217 | 0.01450436
106 | 0.9223248 | 0.01575331 | 0.1419217 | 0.01452967
107 | 0.9223248 | 0.01575331 | 0.1419217 | 0.01452967
108 | 0.9191111 | 0.02362996 | 0.2128826 | 0.02171856
109 | 0.9207179 | 0.01575331 | 0.1419217 | 0.01450436
110 | 0.9207179 | 0.007876655 | 0.07096086 | 0.007252178
111 | 0.9223248 | 0.007876655 | 0.07096086 | 0.007264834
112 | 0.9223248 | 0 | 0 | 0
113 | 0.9255385 | 0.007876655 | 0.07096086 | 0.007290147
114 | 0.9207179 | 0.007876655 | 0.07096086 | 0.007252178
115 | 0.9255385 | 0 | 0 | 0
116 | 0.9207179 | 0 | 0 | 0
117 | 0.9158974 | 0.02362996 | 0.2128826 | 0.02164262
118 | 0.9207179 | 0.01575331 | 0.1419217 | 0.01450436
119 | 0.9191111 | 0.01575331 | 0.1419217 | 0.01447904
120 | 0.9191111 | 0.01575331 | 0.1419217 | 0.01447904
121 | 0.9207179 | 0.007876655 | 0.07096086 | 0.007252178
122 | 0.9175043 | 0.01575331 | 0.1419217 | 0.01445373
123 | 0.9175043 | 0.007876655 | 0.07096086 | 0.007226865
124 | 0.9191111 | 0 | 0 | 0
125 | 0.9142906 | 0.007876655 | 0.07096086 | 0.007201552
126 | 0.9175043 | 0.01575331 | 0.1419217 | 0.01445373
127 | 0.9175043 | 0.007876655 | 0.07096086 | 0.007226865
128 | 0.7953846 | 0.456846 | 4.11573 | 0.3633683
129 | 0.7327179 | 0.638009 | 5.747829 | 0.4674807
130 | 0.702188 | 0.7088989 | 6.386477 | 0.4977804
131 | 0.6893333 | 0.7640355 | 6.883203 | 0.5266752
132 | 0.6845128 | 0.7719122 | 6.954164 | 0.5283838
133 | 0.6812991 | 0.7719122 | 6.954164 | 0.5259031
134 | 0.6764786 | 0.7955421 | 7.167046 | 0.5381673
135 | 0.6764786 | 0.7876655 | 7.096086 | 0.5328389
136 | 0.6764786 | 0.7876655 | 7.096086 | 0.5328389
137 | 0.6748718 | 0.7876655 | 7.096086 | 0.5315732
138 | 0.6748718 | 0.8034188 | 7.238007 | 0.5422047
139 | 0.673265 | 0.8112955 | 7.308968 | 0.5462168
140 | 0.6700513 | 0.7955421 | 7.167046 | 0.533054
141 | 0.6780855 | 0.8034188 | 7.238007 | 0.5447866
142 | 0.673265 | 0.8191721 | 7.379929 | 0.5515199
143 | 0.6716581 | 0.8191721 | 7.379929 | 0.5502036
144 | 0.6684444 | 0.8506787 | 7.663772 | 0.5686315
145 | 0.6684444 | 0.8428021 | 7.592812 | 0.5633664
146 | 0.6604103 | 0.8585554 | 7.734733 | 0.5669988
147 | 0.6620171 | 0.8743087 | 7.876655 | 0.5788073
148 | 0.6588034 | 0.8506787 | 7.663772 | 0.5604301
149 | 0.6620171 | 0.8506787 | 7.663772 | 0.5631639
150 | 0.6604103 | 0.890062 | 8.018577 | 0.5878061
151 | 0.6571966 | 0.866432 | 7.805694 | 0.5694162
152 | 0.6588034 | 0.9215686 | 8.30242 | 0.6071326
153 | 0.6523761 | 0.890062 | 8.018577 | 0.5806552
154 | 0.6539829 | 0.913692 | 8.231459 | 0.5975389
155 | 0.6507692 | 0.9058153 | 8.160498 | 0.5894767
156 | 0.6507692 | 0.913692 | 8.231459 | 0.5946026
157 | 0.6523761 | 0.9215686 | 8.30242 | 0.6012093
158 | 0.6459487 | 0.9294453 | 8.373381 | 0.600374
159 | 0.6443419 | 0.9373219 | 8.444342 | 0.6039558
160 | 0.6363077 | 0.9845819 | 8.870107 | 0.626497
161 | 0.6266667 | 0.9845819 | 8.870107 | 0.6170046
162 | 0.6298803 | 0.9924585 | 8.941068 | 0.6251301
163 | 0.623453 | 1.008212 | 9.082989 | 0.6285727
164 | 0.623453 | 1.023965 | 9.224911 | 0.6383941
165 | 0.6186325 | 1.008212 | 9.082989 | 0.6237126
166 | 0.6186325 | 1.055472 | 9.508755 | 0.6529491
167 | 0.6202393 | 1.047595 | 9.437794 | 0.6497597
168 | 0.6105983 | 1.047595 | 9.437794 | 0.6396598
169 | 0.6105983 | 1.047595 | 9.437794 | 0.6396598
170 | 0.6122051 | 1.055472 | 9.508755 | 0.6461652
171 | 0.6057778 | 1.086978 | 9.792598 | 0.6584673
172 | 0.6057778 | 1.071225 | 9.650676 | 0.6489243
173 | 0.6073846 | 1.071225 | 9.650676 | 0.6506456
174 | 0.6025641 | 1.071225 | 9.650676 | 0.6454818
175 | 0.5993504 | 1.102732 | 9.93452 | 0.6609227
176 | 0.5929231 | 1.118485 | 10.07644 | 0.6631756
177 | 0.5881026 | 1.149992 | 10.36028 | 0.676313
178 | 0.5832821 | 1.157868 | 10.43125 | 0.6753638
179 | 0.5816752 | 1.142115 | 10.28932 | 0.66434
180 | 0.5768547 | 1.181498 | 10.64413 | 0.6815528
181 | 0.5800684 | 1.173622 | 10.57317 | 0.6807808
182 | 0.5720342 | 1.189375 | 10.71509 | 0.6803631
183 | 0.5704274 | 1.213005 | 10.92797 | 0.6919311
184 | 0.5656068 | 1.213005 | 10.92797 | 0.6860838
185 | 0.5623932 | 1.236635 | 11.14085 | 0.695475
186 | 0.5607863 | 1.244511 | 11.21182 | 0.697905
187 | 0.554359 | 1.252388 | 11.28278 | 0.6942726
188 | 0.5559658 | 1.236635 | 11.14085 | 0.6875267
189 | 0.5495385 | 1.252388 | 11.28278 | 0.6882354
190 | 0.5495385 | 1.283895 | 11.56662 | 0.7055495
191 | 0.5415043 | 1.276018 | 11.49566 | 0.6909693
192 | 0.5591795 | 1.236635 | 11.14085 | 0.6915008
193 | 0.5575726 | 1.228758 | 11.06989 | 0.6851219
194 | 0.5672137 | 1.205128 | 10.85701 | 0.6835652
195 | 0.5559658 | 1.244511 | 11.21182 | 0.6919058
196 | 0.5607863 | 1.220882 | 10.99893 | 0.6846537
197 | 0.554359 | 1.252388 | 11.28278 | 0.6942726
198 | 0.5575726 | 1.252388 | 11.28278 | 0.6982974
199 | 0.5495385 | 1.268141 | 11.4247 | 0.6968925
200 | 0.5431111 | 1.268141 | 11.4247 | 0.6887417
201 | 0.5431111 | 1.283895 | 11.56662 | 0.6972975
202 | 0.5415043 | 1.283895 | 11.56662 | 0.6952345
203 | 0.5318632 | 1.283895 | 11.56662 | 0.6828564
204 | 0.5302564 | 1.323278 | 11.92142 | 0.7016767
205 | 0.5270427 | 1.339031 | 12.06335 | 0.7057267
206 | 0.5254359 | 1.331155 | 11.99238 | 0.6994365
207 | 0.5206154 | 1.331155 | 11.99238 | 0.6930196
208 | 0.5061538 | 1.370538 | 12.34719 | 0.6937031
209 | 0.5029402 | 1.386291 | 12.48911 | 0.6972216
210 | 0.4868718 | 1.417798 | 12.77295 | 0.6902858
211 | 0.4836581 | 1.433551 | 12.91488 | 0.6933487
212 | 0.4820513 | 1.425675 | 12.84391 | 0.6872482
213 | 0.4772308 | 1.449305 | 13.0568 | 0.6916527
214 | 0.4724103 | 1.457181 | 13.12776 | 0.6883873
215 | 0.4708034 | 1.465058 | 13.19872 | 0.6897542
216 | 0.4611624 | 1.488688 | 13.4116 | 0.6865268
217 | 0.4563419 | 1.488688 | 13.4116 | 0.6793506
218 | 0.4434872 | 1.512318 | 13.62448 | 0.6706935
219 | 0.4418803 | 1.528071 | 13.76641 | 0.6752246
220 | 0.4370598 | 1.535948 | 13.83737 | 0.671301
221 | 0.435453 | 1.543824 | 13.90833 | 0.6722629
222 | 0.4274188 | 1.551701 | 13.97929 | 0.6632262
223 | 0.4242051 | 1.559578 | 14.05025 | 0.6615808
224 | 0.3808205 | 1.606838 | 14.47601 | 0.6119167
225 | 0.3535043 | 1.654098 | 14.90178 | 0.5847305
226 | 0.3374359 | 1.693481 | 15.25658 | 0.5714412
227 | 0.3294017 | 1.701357 | 15.32754 | 0.5604301
228 | 0.3213675 | 1.693481 | 15.25658 | 0.5442297
229 | 0.316547 | 1.701357 | 15.32754 | 0.5385596
230 | 0.3101197 | 1.717111 | 15.46947 | 0.5325098
231 | 0.3004786 | 1.717111 | 15.46947 | 0.5159551
232 | 0.2828034 | 1.756494 | 15.82427 | 0.4967425
233 | 0.2715556 | 1.756494 | 15.82427 | 0.4769857
234 | 0.2619145 | 1.772247 | 15.96619 | 0.4641773
235 | 0.2522735 | 1.764371 | 15.89523 | 0.445104
236 | 0.247453 | 1.780124 | 16.03715 | 0.440497
237 | 0.2394188 | 1.811631 | 16.321 | 0.4337384
238 | 0.2281709 | 1.819507 | 16.39196 | 0.4151587
239 | 0.2233504 | 1.811631 | 16.321 | 0.4046285
240 | 0.1896068 | 1.835261 | 16.53388 | 0.347978
241 | 0.1703248 | 1.858891 | 16.74676 | 0.3166151
242 | 0.1558632 | 1.858891 | 16.74676 | 0.2897327
243 | 0.1414017 | 1.866767 | 16.81772 | 0.2639641
244 | 0.1317607 | 1.858891 | 16.74676 | 0.2449287
245 | 0.1205128 | 1.898274 | 17.10157 | 0.2287663
246 | 0.1124786 | 1.898274 | 17.10157 | 0.2135152
247 | 0.1028376 | 1.898274 | 17.10157 | 0.1952139
248 | 0.08194872 | 1.914027 | 17.24349 | 0.1568521
249 | 0.07230769 | 1.95341 | 17.59829 | 0.1412466
250 | 0.06105983 | 1.92978 | 17.38541 | 0.1178321
251 | 0.04659829 | 1.961287 | 17.66925 | 0.09139263
252 | 0.04017094 | 1.937657 | 17.45637 | 0.07783751
253 | 0.02892308 | 1.95341 | 17.59829 | 0.05649864
254 | 0.01446154 | 1.961287 | 17.66925 | 0.02836323
255 | 0.00642735 | 1.961287 | 17.66925 | 0.01260588