## Summary
0
Time | 2023-08-20 08:13
ID | 1776_08202023_2
Pixel | 2
Pixel Area | 0.111
Irradiance | 100
Panel Temperature | 0
Voc | 0.9191111
Isc | 1.323278
Vmp | 0.5109744
Imp | 0.7955421
Pmp | 0.4065016
FF | 0.3342282
Eff | 0.03662177

## Data
| Voltage | Current | Current Density | Power
0 | 0.9191111 | 0.01575331 | 0.1419217 | 0.01447904
1 | 0.9207179 | 0.01575331 | 0.1419217 | 0.01450436
2 | 0.9223248 | 0.01575331 | 0.1419217 | 0.01452967
3 | 0.9175043 | 0.01575331 | 0.1419217 | 0.01445373
4 | 0.9175043 | 0.007876655 | 0.07096086 | 0.007226865
5 | 0.9158974 | 0 | 0 | 0
6 | 0.9142906 | 0.01575331 | 0.1419217 | 0.0144031
7 | 0.9142906 | 0.01575331 | 0.1419217 | 0.0144031
8 | 0.9110769 | 0.03150662 | 0.2838434 | 0.02870495
9 | 0.9142906 | 0.007876655 | 0.07096086 | 0.007201552
10 | 0.9126838 | 0 | 0 | 0
11 | 0.9094701 | 0.007876655 | 0.07096086 | 0.007163582
12 | 0.9046496 | 0.007876655 | 0.07096086 | 0.007125613
13 | 0.9094701 | 0.007876655 | 0.07096086 | 0.007163582
14 | 0.9062564 | 0.007876655 | 0.07096086 | 0.007138269
15 | 0.9062564 | 0.007876655 | 0.07096086 | 0.007138269
16 | 0.9030427 | 0.01575331 | 0.1419217 | 0.01422591
17 | 0.9046496 | 0.02362996 | 0.2128826 | 0.02137684
18 | 0.9030427 | 0.007876655 | 0.07096086 | 0.007112956
19 | 0.9062564 | 0.01575331 | 0.1419217 | 0.01427654
20 | 0.9046496 | 0.01575331 | 0.1419217 | 0.01425123
21 | 0.8966154 | 0.007876655 | 0.07096086 | 0.00706233
22 | 0.9046496 | 0.01575331 | 0.1419217 | 0.01425123
23 | 0.8982222 | 0.01575331 | 0.1419217 | 0.01414997
24 | 0.8966154 | 0.01575331 | 0.1419217 | 0.01412466
25 | 0.8998291 | 0.02362996 | 0.2128826 | 0.02126293
26 | 0.8966154 | 0.02362996 | 0.2128826 | 0.02118699
27 | 0.8917949 | 0 | 0 | 0
28 | 0.890188 | 0.02362996 | 0.2128826 | 0.02103511
29 | 0.8982222 | 0.02362996 | 0.2128826 | 0.02122496
30 | 0.8917949 | 0.01575331 | 0.1419217 | 0.01404872
31 | 0.8934017 | 0.02362996 | 0.2128826 | 0.02111105
32 | 0.890188 | 0.03150662 | 0.2838434 | 0.02804682
33 | 0.890188 | 0.007876655 | 0.07096086 | 0.007011704
34 | 0.8917949 | 0.007876655 | 0.07096086 | 0.00702436
35 | 0.890188 | 0.007876655 | 0.07096086 | 0.007011704
36 | 0.8869744 | 0.01575331 | 0.1419217 | 0.01397278
37 | 0.8934017 | 0.03938327 | 0.3548043 | 0.03518508
38 | 0.890188 | 0.01575331 | 0.1419217 | 0.01402341
39 | 0.8917949 | 0.007876655 | 0.07096086 | 0.00702436
40 | 0.8885812 | 0.01575331 | 0.1419217 | 0.01399809
41 | 0.890188 | 0.01575331 | 0.1419217 | 0.01402341
42 | 0.8885812 | 0.02362996 | 0.2128826 | 0.02099714
43 | 0.890188 | 0.02362996 | 0.2128826 | 0.02103511
44 | 0.8885812 | 0.01575331 | 0.1419217 | 0.01399809
45 | 0.8837607 | 0.01575331 | 0.1419217 | 0.01392216
46 | 0.880547 | 0.007876655 | 0.07096086 | 0.006935765
47 | 0.8885812 | 0.007876655 | 0.07096086 | 0.006999047
48 | 0.8885812 | 0.007876655 | 0.07096086 | 0.006999047
49 | 0.8837607 | 0.01575331 | 0.1419217 | 0.01392216
50 | 0.8869744 | 0.01575331 | 0.1419217 | 0.01397278
51 | 0.880547 | 0 | 0 | 0
52 | 0.8821538 | 0.007876655 | 0.07096086 | 0.006948421
53 | 0.8821538 | 0.02362996 | 0.2128826 | 0.02084526
54 | 0.8821538 | 0.01575331 | 0.1419217 | 0.01389684
55 | 0.8821538 | 0.007876655 | 0.07096086 | 0.006948421
56 | 0.880547 | 0.01575331 | 0.1419217 | 0.01387153
57 | 0.8837607 | 0.007876655 | 0.07096086 | 0.006961078
58 | 0.880547 | 0.007876655 | 0.07096086 | 0.006935765
59 | 0.8789402 | 0.007876655 | 0.07096086 | 0.006923108
60 | 0.8789402 | 0.007876655 | 0.07096086 | 0.006923108
61 | 0.8789402 | 0.01575331 | 0.1419217 | 0.01384622
62 | 0.8789402 | 0.007876655 | 0.07096086 | 0.006923108
63 | 0.8773333 | 0.01575331 | 0.1419217 | 0.0138209
64 | 0.8773333 | 0.007876655 | 0.07096086 | 0.006910452
65 | 0.8757265 | 0.01575331 | 0.1419217 | 0.01379559
66 | 0.8773333 | 0 | 0 | 0
67 | 0.8789402 | 0.007876655 | 0.07096086 | 0.006923108
68 | 0.8725128 | 0.007876655 | 0.07096086 | 0.006872482
69 | 0.8773333 | 0.01575331 | 0.1419217 | 0.0138209
70 | 0.8725128 | 0.01575331 | 0.1419217 | 0.01374496
71 | 0.8741197 | 0.02362996 | 0.2128826 | 0.02065542
72 | 0.870906 | 0.01575331 | 0.1419217 | 0.01371965
73 | 0.8725128 | 0 | 0 | 0
74 | 0.8741197 | 0.007876655 | 0.07096086 | 0.006885139
75 | 0.8741197 | 0.02362996 | 0.2128826 | 0.02065542
76 | 0.8725128 | 0.01575331 | 0.1419217 | 0.01374496
77 | 0.8741197 | 0.007876655 | 0.07096086 | 0.006885139
78 | 0.8725128 | 0.007876655 | 0.07096086 | 0.006872482
79 | 0.870906 | 0.007876655 | 0.07096086 | 0.006859826
80 | 0.8741197 | 0.007876655 | 0.07096086 | 0.006885139
81 | 0.870906 | 0.007876655 | 0.07096086 | 0.006859826
82 | 0.8725128 | 0.007876655 | 0.07096086 | 0.006872482
83 | 0.8692991 | 0.01575331 | 0.1419217 | 0.01369434
84 | 0.8676923 | 0 | 0 | 0
85 | 0.8660855 | 0.02362996 | 0.2128826 | 0.02046557
86 | 0.8692991 | 0.01575331 | 0.1419217 | 0.01369434
87 | 0.8692991 | 0.01575331 | 0.1419217 | 0.01369434
88 | 0.8692991 | 0.01575331 | 0.1419217 | 0.01369434
89 | 0.8676923 | 0.007876655 | 0.07096086 | 0.006834513
90 | 0.8676923 | 0.007876655 | 0.07096086 | 0.006834513
91 | 0.8676923 | 0.007876655 | 0.07096086 | 0.006834513
92 | 0.8644786 | 0.007876655 | 0.07096086 | 0.0068092
93 | 0.8676923 | 0.007876655 | 0.07096086 | 0.006834513
94 | 0.8660855 | 0.02362996 | 0.2128826 | 0.02046557
95 | 0.8660855 | 0.01575331 | 0.1419217 | 0.01364371
96 | 0.8692991 | 0.01575331 | 0.1419217 | 0.01369434
97 | 0.8628718 | 0 | 0 | 0
98 | 0.8676923 | 0.007876655 | 0.07096086 | 0.006834513
99 | 0.8660855 | 0 | 0 | 0
100 | 0.8660855 | 0.01575331 | 0.1419217 | 0.01364371
101 | 0.8628718 | 0 | 0 | 0
102 | 0.8644786 | 0.007876655 | 0.07096086 | 0.0068092
103 | 0.8628718 | 0.01575331 | 0.1419217 | 0.01359309
104 | 0.8628718 | 0.01575331 | 0.1419217 | 0.01359309
105 | 0.8644786 | 0.007876655 | 0.07096086 | 0.0068092
106 | 0.8628718 | 0.01575331 | 0.1419217 | 0.01359309
107 | 0.8644786 | 0.007876655 | 0.07096086 | 0.0068092
108 | 0.861265 | 0.007876655 | 0.07096086 | 0.006783887
109 | 0.8660855 | 0.007876655 | 0.07096086 | 0.006821856
110 | 0.8628718 | 0.007876655 | 0.07096086 | 0.006796543
111 | 0.8644786 | 0.02362996 | 0.2128826 | 0.0204276
112 | 0.8660855 | 0.007876655 | 0.07096086 | 0.006821856
113 | 0.861265 | 0.03150662 | 0.2838434 | 0.02713555
114 | 0.8628718 | 0.01575331 | 0.1419217 | 0.01359309
115 | 0.8628718 | 0.01575331 | 0.1419217 | 0.01359309
116 | 0.861265 | 0.007876655 | 0.07096086 | 0.006783887
117 | 0.8628718 | 0.01575331 | 0.1419217 | 0.01359309
118 | 0.8660855 | 0.02362996 | 0.2128826 | 0.02046557
119 | 0.8580513 | 0.02362996 | 0.2128826 | 0.02027572
120 | 0.8628718 | 0 | 0 | 0
121 | 0.8596581 | 0.007876655 | 0.07096086 | 0.00677123
122 | 0.861265 | 0.007876655 | 0.07096086 | 0.006783887
123 | 0.861265 | 0.01575331 | 0.1419217 | 0.01356777
124 | 0.861265 | 0.02362996 | 0.2128826 | 0.02035166
125 | 0.8596581 | 0.02362996 | 0.2128826 | 0.02031369
126 | 0.8580513 | 0.01575331 | 0.1419217 | 0.01351715
127 | 0.8548376 | 0.01575331 | 0.1419217 | 0.01346652
128 | 0.7150427 | 0.3938327 | 3.548043 | 0.2816072
129 | 0.6363077 | 0.5277359 | 4.754377 | 0.3358024
130 | 0.6009573 | 0.6143791 | 5.534947 | 0.3692156
131 | 0.5864957 | 0.6458857 | 5.81879 | 0.3788092
132 | 0.5816752 | 0.6537624 | 5.889751 | 0.3802774
133 | 0.5768547 | 0.6458857 | 5.81879 | 0.3725822
134 | 0.573641 | 0.661639 | 5.960712 | 0.3795433
135 | 0.573641 | 0.661639 | 5.960712 | 0.3795433
136 | 0.5688205 | 0.661639 | 5.960712 | 0.3763538
137 | 0.5688205 | 0.6695157 | 6.031673 | 0.3808342
138 | 0.5656068 | 0.6695157 | 6.031673 | 0.3786826
139 | 0.5607863 | 0.6773923 | 6.102634 | 0.3798724
140 | 0.5607863 | 0.6773923 | 6.102634 | 0.3798724
141 | 0.5591795 | 0.6695157 | 6.031673 | 0.3743794
142 | 0.5575726 | 0.6695157 | 6.031673 | 0.3733036
143 | 0.5511453 | 0.6695157 | 6.031673 | 0.3690004
144 | 0.5511453 | 0.7088989 | 6.386477 | 0.3907063
145 | 0.5463248 | 0.6931456 | 6.244555 | 0.3786826
146 | 0.5463248 | 0.7167756 | 6.457438 | 0.3915923
147 | 0.5431111 | 0.7088989 | 6.386477 | 0.3850109
148 | 0.5447179 | 0.7088989 | 6.386477 | 0.38615
149 | 0.5431111 | 0.7325289 | 6.59936 | 0.3978446
150 | 0.5463248 | 0.7167756 | 6.457438 | 0.3915923
151 | 0.5398974 | 0.7010223 | 6.315516 | 0.3784801
152 | 0.5318632 | 0.7246523 | 6.528399 | 0.3854159
153 | 0.5318632 | 0.7246523 | 6.528399 | 0.3854159
154 | 0.5302564 | 0.7246523 | 6.528399 | 0.3842515
155 | 0.5286496 | 0.7246523 | 6.528399 | 0.3830871
156 | 0.5302564 | 0.7325289 | 6.59936 | 0.3884281
157 | 0.5206154 | 0.7404056 | 6.67032 | 0.3854665
158 | 0.5222222 | 0.7561589 | 6.812242 | 0.394883
159 | 0.5190085 | 0.7246523 | 6.528399 | 0.3761007
160 | 0.5077607 | 0.7719122 | 6.954164 | 0.3919467
161 | 0.5109744 | 0.7955421 | 7.167046 | 0.4065016
162 | 0.5013333 | 0.7955421 | 7.167046 | 0.3988318
163 | 0.4965128 | 0.7876655 | 7.096086 | 0.391086
164 | 0.4900855 | 0.8034188 | 7.238007 | 0.3937439
165 | 0.4932991 | 0.8112955 | 7.308968 | 0.4002114
166 | 0.4884786 | 0.8034188 | 7.238007 | 0.3924529
167 | 0.4884786 | 0.8034188 | 7.238007 | 0.3924529
168 | 0.4820513 | 0.8428021 | 7.592812 | 0.4062738
169 | 0.4772308 | 0.8191721 | 7.379929 | 0.3909341
170 | 0.4756239 | 0.8506787 | 7.663772 | 0.4046032
171 | 0.4740171 | 0.8349254 | 7.521851 | 0.3957689
172 | 0.4740171 | 0.8428021 | 7.592812 | 0.3995026
173 | 0.4708034 | 0.8506787 | 7.663772 | 0.4005025
174 | 0.4675897 | 0.866432 | 7.805694 | 0.4051347
175 | 0.4675897 | 0.8585554 | 7.734733 | 0.4014517
176 | 0.4563419 | 0.890062 | 8.018577 | 0.4061726
177 | 0.4579487 | 0.8821854 | 7.947616 | 0.4039957
178 | 0.4483077 | 0.8585554 | 7.734733 | 0.384897
179 | 0.4434872 | 0.9058153 | 8.160498 | 0.4017175
180 | 0.4418803 | 0.8979387 | 8.089538 | 0.3967814
181 | 0.4434872 | 0.9058153 | 8.160498 | 0.4017175
182 | 0.4370598 | 0.9058153 | 8.160498 | 0.3958955
183 | 0.435453 | 0.913692 | 8.231459 | 0.3978699
184 | 0.4306325 | 0.9058153 | 8.160498 | 0.3900735
185 | 0.4274188 | 0.9294453 | 8.373381 | 0.3972624
186 | 0.4242051 | 0.9215686 | 8.30242 | 0.3909341
187 | 0.4193846 | 0.9451986 | 8.515303 | 0.3964017
188 | 0.4113504 | 0.9215686 | 8.30242 | 0.3790876
189 | 0.4129573 | 0.9294453 | 8.373381 | 0.3838212
190 | 0.4081368 | 0.9451986 | 8.515303 | 0.3857703
191 | 0.4065299 | 0.9373219 | 8.444342 | 0.3810494
192 | 0.4145641 | 0.9294453 | 8.373381 | 0.3853146
193 | 0.425812 | 0.9294453 | 8.373381 | 0.3957689
194 | 0.4225983 | 0.913692 | 8.231459 | 0.3861247
195 | 0.4225983 | 0.9215686 | 8.30242 | 0.3894533
196 | 0.4177778 | 0.9215686 | 8.30242 | 0.3850109
197 | 0.4193846 | 0.9058153 | 8.160498 | 0.379885
198 | 0.4129573 | 0.913692 | 8.231459 | 0.3773157
199 | 0.4097436 | 0.9373219 | 8.444342 | 0.3840617
200 | 0.3984957 | 0.9294453 | 8.373381 | 0.37038
201 | 0.3984957 | 0.9688286 | 8.728185 | 0.386074
202 | 0.3984957 | 0.9451986 | 8.515303 | 0.3766576
203 | 0.3936752 | 0.9530752 | 8.586263 | 0.3752021
204 | 0.3872479 | 0.9609519 | 8.657224 | 0.3721266
205 | 0.3904615 | 0.9767052 | 8.799146 | 0.3813658
206 | 0.385641 | 0.9845819 | 8.870107 | 0.3796952
207 | 0.376 | 0.9924585 | 8.941068 | 0.3731644
208 | 0.3679658 | 1.023965 | 9.224911 | 0.3767842
209 | 0.3583248 | 1.031842 | 9.295872 | 0.3697345
210 | 0.3567179 | 1.031842 | 9.295872 | 0.3680765
211 | 0.3470769 | 1.023965 | 9.224911 | 0.3553947
212 | 0.3470769 | 1.016088 | 9.15395 | 0.3526609
213 | 0.3374359 | 1.031842 | 9.295872 | 0.3481805
214 | 0.3374359 | 1.039718 | 9.366833 | 0.3508383
215 | 0.3342222 | 1.063348 | 9.579715 | 0.3553947
216 | 0.326188 | 1.063348 | 9.579715 | 0.3468515
217 | 0.3149402 | 1.063348 | 9.579715 | 0.3348911
218 | 0.3149402 | 1.086978 | 9.792598 | 0.3423332
219 | 0.3101197 | 1.063348 | 9.579715 | 0.3297652
220 | 0.3052991 | 1.047595 | 9.437794 | 0.3198299
221 | 0.3004786 | 1.063348 | 9.579715 | 0.3195135
222 | 0.297265 | 1.079102 | 9.721637 | 0.3207791
223 | 0.2956581 | 1.094855 | 9.863559 | 0.3237028
224 | 0.2651282 | 1.094855 | 9.863559 | 0.290277
225 | 0.2442393 | 1.149992 | 10.36028 | 0.2808732
226 | 0.2362051 | 1.142115 | 10.28932 | 0.2697734
227 | 0.2217436 | 1.142115 | 10.28932 | 0.2532567
228 | 0.2233504 | 1.157868 | 10.43125 | 0.2586104
229 | 0.2137094 | 1.173622 | 10.57317 | 0.250814
230 | 0.2040684 | 1.173622 | 10.57317 | 0.2394991
231 | 0.2024615 | 1.189375 | 10.71509 | 0.2408027
232 | 0.1928205 | 1.189375 | 10.71509 | 0.2293359
233 | 0.1815726 | 1.189375 | 10.71509 | 0.215958
234 | 0.1751453 | 1.197252 | 10.78605 | 0.209693
235 | 0.1703248 | 1.205128 | 10.85701 | 0.2052632
236 | 0.1638974 | 1.205128 | 10.85701 | 0.1975174
237 | 0.1590769 | 1.244511 | 11.21182 | 0.1979731
238 | 0.1542564 | 1.220882 | 10.99893 | 0.1883288
239 | 0.1478291 | 1.220882 | 10.99893 | 0.1804818
240 | 0.1269402 | 1.260265 | 11.35374 | 0.1599782
241 | 0.1140855 | 1.228758 | 11.06989 | 0.1401835
242 | 0.09962393 | 1.244511 | 11.21182 | 0.1239831
243 | 0.09641026 | 1.252388 | 11.28278 | 0.1207431
244 | 0.08194872 | 1.260265 | 11.35374 | 0.1032771
245 | 0.08355556 | 1.268141 | 11.4247 | 0.1059603
246 | 0.07070085 | 1.260265 | 11.35374 | 0.0891018
247 | 0.06909402 | 1.276018 | 11.49566 | 0.08816522
248 | 0.05784615 | 1.276018 | 11.49566 | 0.07381274
249 | 0.04659829 | 1.299648 | 11.70854 | 0.06056138
250 | 0.03695726 | 1.299648 | 11.70854 | 0.04803144
251 | 0.03213675 | 1.299648 | 11.70854 | 0.04176647
252 | 0.0257094 | 1.315401 | 11.85046 | 0.03381818
253 | 0.01928205 | 1.323278 | 11.92142 | 0.02551551
254 | 0.01124786 | 1.331155 | 11.99238 | 0.01497265
255 | 0.008034188 | 1.323278 | 11.92142 | 0.01063146