## Summary
0
Time | 2023-08-20 08:13
ID | 1776_08202023_2
Pixel | 3
Pixel Area | 0.111
Irradiance | 100
Panel Temperature | 0
Voc | 0.8853675
Isc | 0.433216
Vmp | 0.5720342
Imp | 0.2126697
Pmp | 0.1216543
FF | 0.3171753
Eff | 0.01095985

## Data
| Voltage | Current | Current Density | Power
0 | 0.8853675 | 0.01575331 | 0.1419217 | 0.01394747
1 | 0.880547 | 0.01575331 | 0.1419217 | 0.01387153
2 | 0.8789402 | 0.007876655 | 0.07096086 | 0.006923108
3 | 0.880547 | 0.007876655 | 0.07096086 | 0.006935765
4 | 0.880547 | 0 | 0 | 0
5 | 0.8773333 | 0.007876655 | 0.07096086 | 0.006910452
6 | 0.8773333 | 0 | 0 | 0
7 | 0.8757265 | 0.007876655 | 0.07096086 | 0.006897795
8 | 0.8725128 | 0.007876655 | 0.07096086 | 0.006872482
9 | 0.8773333 | 0.02362996 | 0.2128826 | 0.02073136
10 | 0.8725128 | 0.007876655 | 0.07096086 | 0.006872482
11 | 0.870906 | 0.02362996 | 0.2128826 | 0.02057948
12 | 0.870906 | 0.01575331 | 0.1419217 | 0.01371965
13 | 0.8725128 | 0.007876655 | 0.07096086 | 0.006872482
14 | 0.8725128 | 0.01575331 | 0.1419217 | 0.01374496
15 | 0.8741197 | 0.01575331 | 0.1419217 | 0.01377028
16 | 0.870906 | 0.01575331 | 0.1419217 | 0.01371965
17 | 0.8676923 | 0.03150662 | 0.2838434 | 0.02733805
18 | 0.8692991 | 0.007876655 | 0.07096086 | 0.006847169
19 | 0.8692991 | 0.007876655 | 0.07096086 | 0.006847169
20 | 0.8676923 | 0.02362996 | 0.2128826 | 0.02050354
21 | 0.8660855 | 0.01575331 | 0.1419217 | 0.01364371
22 | 0.8692991 | 0.007876655 | 0.07096086 | 0.006847169
23 | 0.8660855 | 0.01575331 | 0.1419217 | 0.01364371
24 | 0.8660855 | 0.02362996 | 0.2128826 | 0.02046557
25 | 0.8692991 | 0.02362996 | 0.2128826 | 0.02054151
26 | 0.8692991 | 0.01575331 | 0.1419217 | 0.01369434
27 | 0.8628718 | 0.01575331 | 0.1419217 | 0.01359309
28 | 0.8644786 | 0.01575331 | 0.1419217 | 0.0136184
29 | 0.8676923 | 0.007876655 | 0.07096086 | 0.006834513
30 | 0.8628718 | 0.01575331 | 0.1419217 | 0.01359309
31 | 0.861265 | 0.007876655 | 0.07096086 | 0.006783887
32 | 0.8628718 | 0.007876655 | 0.07096086 | 0.006796543
33 | 0.8596581 | 0.01575331 | 0.1419217 | 0.01354246
34 | 0.8628718 | 0 | 0 | 0
35 | 0.8644786 | 0.007876655 | 0.07096086 | 0.0068092
36 | 0.8644786 | 0.007876655 | 0.07096086 | 0.0068092
37 | 0.8644786 | 0.01575331 | 0.1419217 | 0.0136184
38 | 0.8580513 | 0.03150662 | 0.2838434 | 0.0270343
39 | 0.8596581 | 0 | 0 | 0
40 | 0.8580513 | 0.01575331 | 0.1419217 | 0.01351715
41 | 0.8596581 | 0.02362996 | 0.2128826 | 0.02031369
42 | 0.8580513 | 0.01575331 | 0.1419217 | 0.01351715
43 | 0.8564444 | 0.02362996 | 0.2128826 | 0.02023775
44 | 0.8596581 | 0.007876655 | 0.07096086 | 0.00677123
45 | 0.8564444 | 0.007876655 | 0.07096086 | 0.006745917
46 | 0.8564444 | 0.01575331 | 0.1419217 | 0.01349183
47 | 0.8564444 | 0.007876655 | 0.07096086 | 0.006745917
48 | 0.8548376 | 0.02362996 | 0.2128826 | 0.02019978
49 | 0.8596581 | 0.02362996 | 0.2128826 | 0.02031369
50 | 0.8532308 | 0.007876655 | 0.07096086 | 0.006720604
51 | 0.8532308 | 0.01575331 | 0.1419217 | 0.01344121
52 | 0.8548376 | 0.01575331 | 0.1419217 | 0.01346652
53 | 0.8532308 | 0.007876655 | 0.07096086 | 0.006720604
54 | 0.8548376 | 0.007876655 | 0.07096086 | 0.006733261
55 | 0.8532308 | 0.01575331 | 0.1419217 | 0.01344121
56 | 0.8548376 | 0.01575331 | 0.1419217 | 0.01346652
57 | 0.8532308 | 0.01575331 | 0.1419217 | 0.01344121
58 | 0.8500171 | 0.01575331 | 0.1419217 | 0.01339058
59 | 0.8500171 | 0 | 0 | 0
60 | 0.8516239 | 0 | 0 | 0
61 | 0.8516239 | 0.007876655 | 0.07096086 | 0.006707948
62 | 0.8500171 | 0.007876655 | 0.07096086 | 0.006695291
63 | 0.8468034 | 0.01575331 | 0.1419217 | 0.01333996
64 | 0.8484103 | 0.02362996 | 0.2128826 | 0.0200479
65 | 0.8500171 | 0.007876655 | 0.07096086 | 0.006695291
66 | 0.8484103 | 0.007876655 | 0.07096086 | 0.006682635
67 | 0.8484103 | 0.007876655 | 0.07096086 | 0.006682635
68 | 0.8468034 | 0.007876655 | 0.07096086 | 0.006669978
69 | 0.8500171 | 0.007876655 | 0.07096086 | 0.006695291
70 | 0.8468034 | 0.007876655 | 0.07096086 | 0.006669978
71 | 0.8468034 | 0.007876655 | 0.07096086 | 0.006669978
72 | 0.8451966 | 0.02362996 | 0.2128826 | 0.01997197
73 | 0.8484103 | 0.02362996 | 0.2128826 | 0.0200479
74 | 0.8500171 | 0.007876655 | 0.07096086 | 0.006695291
75 | 0.8468034 | 0.007876655 | 0.07096086 | 0.006669978
76 | 0.8468034 | 0.01575331 | 0.1419217 | 0.01333996
77 | 0.8435897 | 0.007876655 | 0.07096086 | 0.006644665
78 | 0.8468034 | 0.02362996 | 0.2128826 | 0.02000993
79 | 0.8500171 | 0.01575331 | 0.1419217 | 0.01339058
80 | 0.8419829 | 0 | 0 | 0
81 | 0.8419829 | 0.01575331 | 0.1419217 | 0.01326402
82 | 0.8435897 | 0 | 0 | 0
83 | 0.8435897 | 0 | 0 | 0
84 | 0.8403761 | 0.007876655 | 0.07096086 | 0.006619352
85 | 0.8403761 | 0.007876655 | 0.07096086 | 0.006619352
86 | 0.8435897 | 0.01575331 | 0.1419217 | 0.01328933
87 | 0.8435897 | 0.01575331 | 0.1419217 | 0.01328933
88 | 0.8403761 | 0.01575331 | 0.1419217 | 0.0132387
89 | 0.8403761 | 0.01575331 | 0.1419217 | 0.0132387
90 | 0.8403761 | 0.007876655 | 0.07096086 | 0.006619352
91 | 0.8435897 | 0.01575331 | 0.1419217 | 0.01328933
92 | 0.8403761 | 0.007876655 | 0.07096086 | 0.006619352
93 | 0.8387692 | 0.01575331 | 0.1419217 | 0.01321339
94 | 0.8451966 | 0.007876655 | 0.07096086 | 0.006657322
95 | 0.8403761 | 0.007876655 | 0.07096086 | 0.006619352
96 | 0.8403761 | 0 | 0 | 0
97 | 0.8419829 | 0.01575331 | 0.1419217 | 0.01326402
98 | 0.8387692 | 0.007876655 | 0.07096086 | 0.006606696
99 | 0.8387692 | 0.007876655 | 0.07096086 | 0.006606696
100 | 0.8355556 | 0.007876655 | 0.07096086 | 0.006581383
101 | 0.8339487 | 0.007876655 | 0.07096086 | 0.006568726
102 | 0.8355556 | 0.02362996 | 0.2128826 | 0.01974415
103 | 0.8387692 | 0.007876655 | 0.07096086 | 0.006606696
104 | 0.8355556 | 0.03150662 | 0.2838434 | 0.02632553
105 | 0.8403761 | 0.007876655 | 0.07096086 | 0.006619352
106 | 0.8355556 | 0.007876655 | 0.07096086 | 0.006581383
107 | 0.8339487 | 0.02362996 | 0.2128826 | 0.01970618
108 | 0.8323419 | 0 | 0 | 0
109 | 0.8339487 | 0 | 0 | 0
110 | 0.8387692 | 0.01575331 | 0.1419217 | 0.01321339
111 | 0.8355556 | 0.007876655 | 0.07096086 | 0.006581383
112 | 0.8355556 | 0.01575331 | 0.1419217 | 0.01316277
113 | 0.8371624 | 0.007876655 | 0.07096086 | 0.006594039
114 | 0.8371624 | 0.01575331 | 0.1419217 | 0.01318808
115 | 0.8323419 | 0 | 0 | 0
116 | 0.8371624 | 0.007876655 | 0.07096086 | 0.006594039
117 | 0.8339487 | 0.007876655 | 0.07096086 | 0.006568726
118 | 0.8371624 | 0 | 0 | 0
119 | 0.8339487 | 0.007876655 | 0.07096086 | 0.006568726
120 | 0.8355556 | 0.01575331 | 0.1419217 | 0.01316277
121 | 0.8339487 | 0.007876655 | 0.07096086 | 0.006568726
122 | 0.8291282 | 0.007876655 | 0.07096086 | 0.006530757
123 | 0.8371624 | 0.01575331 | 0.1419217 | 0.01318808
124 | 0.8355556 | 0.01575331 | 0.1419217 | 0.01316277
125 | 0.8355556 | 0.01575331 | 0.1419217 | 0.01316277
126 | 0.830735 | 0 | 0 | 0
127 | 0.830735 | 0.01575331 | 0.1419217 | 0.01308683
128 | 0.5720342 | 0.2126697 | 1.915943 | 0.1216543
129 | 0.4225983 | 0.2835596 | 2.554591 | 0.1198318
130 | 0.3551111 | 0.3308195 | 2.980356 | 0.1174777
131 | 0.326188 | 0.3308195 | 2.980356 | 0.1079094
132 | 0.3117265 | 0.3386962 | 3.051317 | 0.1055806
133 | 0.3052991 | 0.3386962 | 3.051317 | 0.1034036
134 | 0.3020855 | 0.3465728 | 3.122278 | 0.1046946
135 | 0.2988718 | 0.3308195 | 2.980356 | 0.09887262
136 | 0.2988718 | 0.3229429 | 2.909395 | 0.09651851
137 | 0.2908376 | 0.3544495 | 3.193238 | 0.1030872
138 | 0.2924444 | 0.3465728 | 3.122278 | 0.1013533
139 | 0.2892308 | 0.3308195 | 2.980356 | 0.09568318
140 | 0.2876239 | 0.3465728 | 3.122278 | 0.09968264
141 | 0.2844103 | 0.3465728 | 3.122278 | 0.09856886
142 | 0.2828034 | 0.3465728 | 3.122278 | 0.09801198
143 | 0.2811966 | 0.3465728 | 3.122278 | 0.09745509
144 | 0.2715556 | 0.3308195 | 2.980356 | 0.08983588
145 | 0.2699487 | 0.3544495 | 3.193238 | 0.09568318
146 | 0.2731624 | 0.3386962 | 3.051317 | 0.09251905
147 | 0.2683419 | 0.3465728 | 3.122278 | 0.093
148 | 0.2683419 | 0.3544495 | 3.193238 | 0.09511364
149 | 0.2635214 | 0.3386962 | 3.051317 | 0.08925368
150 | 0.2651282 | 0.3465728 | 3.122278 | 0.09188623
151 | 0.2603077 | 0.3544495 | 3.193238 | 0.09226592
152 | 0.2554872 | 0.3544495 | 3.193238 | 0.0905573
153 | 0.2587009 | 0.3465728 | 3.122278 | 0.08965868
154 | 0.2506667 | 0.3623261 | 3.264199 | 0.09082308
155 | 0.2490598 | 0.3386962 | 3.051317 | 0.08435561
156 | 0.2506667 | 0.3465728 | 3.122278 | 0.08687425
157 | 0.2490598 | 0.3465728 | 3.122278 | 0.08631737
158 | 0.2490598 | 0.3229429 | 2.909395 | 0.08043209
159 | 0.2490598 | 0.3623261 | 3.264199 | 0.09024088
160 | 0.2362051 | 0.3544495 | 3.193238 | 0.08372278
161 | 0.2313846 | 0.3465728 | 3.122278 | 0.08019162
162 | 0.2281709 | 0.3544495 | 3.193238 | 0.08087507
163 | 0.2217436 | 0.3938327 | 3.548043 | 0.08732989
164 | 0.2217436 | 0.3386962 | 3.051317 | 0.0751037
165 | 0.2169231 | 0.3623261 | 3.264199 | 0.0785969
166 | 0.2169231 | 0.3859561 | 3.477082 | 0.08372278
167 | 0.2185299 | 0.3623261 | 3.264199 | 0.0791791
168 | 0.2153162 | 0.3544495 | 3.193238 | 0.07631873
169 | 0.2153162 | 0.3308195 | 2.980356 | 0.07123081
170 | 0.2153162 | 0.3544495 | 3.193238 | 0.07631873
171 | 0.2040684 | 0.3859561 | 3.477082 | 0.07876143
172 | 0.2121026 | 0.3465728 | 3.122278 | 0.07350898
173 | 0.2040684 | 0.3702028 | 3.33516 | 0.07554668
174 | 0.2040684 | 0.3780794 | 3.406121 | 0.07715406
175 | 0.1960342 | 0.3780794 | 3.406121 | 0.0741165
176 | 0.1944274 | 0.3702028 | 3.33516 | 0.07197755
177 | 0.1928205 | 0.3780794 | 3.406121 | 0.07290147
178 | 0.1896068 | 0.3938327 | 3.548043 | 0.07467338
179 | 0.1863932 | 0.3465728 | 3.122278 | 0.0645988
180 | 0.1847863 | 0.3859561 | 3.477082 | 0.07131941
181 | 0.1831795 | 0.3780794 | 3.406121 | 0.0692564
182 | 0.1831795 | 0.3623261 | 3.264199 | 0.06637071
183 | 0.1767521 | 0.3780794 | 3.406121 | 0.06682635
184 | 0.1799658 | 0.3780794 | 3.406121 | 0.06804137
185 | 0.1751453 | 0.3702028 | 3.33516 | 0.06483928
186 | 0.1719316 | 0.3780794 | 3.406121 | 0.06500381
187 | 0.1703248 | 0.3702028 | 3.33516 | 0.06305471
188 | 0.1671111 | 0.3780794 | 3.406121 | 0.06318127
189 | 0.1671111 | 0.4017094 | 3.619004 | 0.0671301
190 | 0.1622906 | 0.3859561 | 3.477082 | 0.06263705
191 | 0.1655043 | 0.3938327 | 3.548043 | 0.065181
192 | 0.1719316 | 0.3702028 | 3.33516 | 0.06364957
193 | 0.1767521 | 0.4017094 | 3.619004 | 0.071003
194 | 0.1703248 | 0.3859561 | 3.477082 | 0.06573789
195 | 0.1767521 | 0.3859561 | 3.477082 | 0.06821856
196 | 0.1767521 | 0.3623261 | 3.264199 | 0.06404192
197 | 0.1687179 | 0.3938327 | 3.548043 | 0.06644665
198 | 0.1671111 | 0.3859561 | 3.477082 | 0.06449755
199 | 0.1687179 | 0.3938327 | 3.548043 | 0.06644665
200 | 0.1638974 | 0.3938327 | 3.548043 | 0.06454818
201 | 0.1638974 | 0.3702028 | 3.33516 | 0.06067529
202 | 0.1574701 | 0.3859561 | 3.477082 | 0.06077654
203 | 0.1542564 | 0.3780794 | 3.406121 | 0.05832118
204 | 0.1558632 | 0.3780794 | 3.406121 | 0.05892869
205 | 0.1526496 | 0.3859561 | 3.477082 | 0.05891603
206 | 0.1510427 | 0.4017094 | 3.619004 | 0.06067529
207 | 0.1510427 | 0.3938327 | 3.548043 | 0.05948558
208 | 0.1414017 | 0.3859561 | 3.477082 | 0.05457485
209 | 0.1365812 | 0.4017094 | 3.619004 | 0.05486595
210 | 0.1349744 | 0.4017094 | 3.619004 | 0.05422047
211 | 0.1317607 | 0.4017094 | 3.619004 | 0.05292951
212 | 0.1333675 | 0.3859561 | 3.477082 | 0.05147401
213 | 0.1301538 | 0.4095861 | 3.689964 | 0.0533092
214 | 0.128547 | 0.3859561 | 3.477082 | 0.0496135
215 | 0.1301538 | 0.4017094 | 3.619004 | 0.05228402
216 | 0.1205128 | 0.3859561 | 3.477082 | 0.04651266
217 | 0.1205128 | 0.3859561 | 3.477082 | 0.04651266
218 | 0.1156923 | 0.3859561 | 3.477082 | 0.04465215
219 | 0.1156923 | 0.4017094 | 3.619004 | 0.04647469
220 | 0.1124786 | 0.3938327 | 3.548043 | 0.04429777
221 | 0.1108718 | 0.3859561 | 3.477082 | 0.04279164
222 | 0.1108718 | 0.4253394 | 3.831886 | 0.04715814
223 | 0.1076581 | 0.4017094 | 3.619004 | 0.04324728
224 | 0.09641026 | 0.4017094 | 3.619004 | 0.03872891
225 | 0.08355556 | 0.3938327 | 3.548043 | 0.03290691
226 | 0.08355556 | 0.4174627 | 3.760925 | 0.03488133
227 | 0.07873504 | 0.433216 | 3.902847 | 0.03410928
228 | 0.07712821 | 0.4095861 | 3.689964 | 0.03159064
229 | 0.07391453 | 0.4174627 | 3.760925 | 0.03085656
230 | 0.07391453 | 0.4095861 | 3.689964 | 0.03027436
231 | 0.06748718 | 0.3938327 | 3.548043 | 0.02657866
232 | 0.06266667 | 0.4095861 | 3.689964 | 0.02566739
233 | 0.06105983 | 0.4410927 | 3.973808 | 0.02693304
234 | 0.06105983 | 0.4174627 | 3.760925 | 0.0254902
235 | 0.05463248 | 0.4017094 | 3.619004 | 0.02194638
236 | 0.05302564 | 0.4174627 | 3.760925 | 0.02213623
237 | 0.05623932 | 0.4253394 | 3.831886 | 0.0239208
238 | 0.04820513 | 0.4410927 | 3.973808 | 0.02126293
239 | 0.04981197 | 0.4174627 | 3.760925 | 0.02079464
240 | 0.03695726 | 0.4174627 | 3.760925 | 0.01542828
241 | 0.03535043 | 0.4410927 | 3.973808 | 0.01559281
242 | 0.03535043 | 0.4017094 | 3.619004 | 0.0142006
243 | 0.03052991 | 0.433216 | 3.902847 | 0.01322605
244 | 0.02892308 | 0.433216 | 3.902847 | 0.01252994
245 | 0.02731624 | 0.4095861 | 3.689964 | 0.01118835
246 | 0.02410256 | 0.4174627 | 3.760925 | 0.01006192
247 | 0.02410256 | 0.433216 | 3.902847 | 0.01044162
248 | 0.01767521 | 0.4410927 | 3.973808 | 0.007796407
249 | 0.0128547 | 0.4410927 | 3.973808 | 0.005670114
250 | 0.008034188 | 0.4489693 | 4.044769 | 0.003607104
251 | 0.008034188 | 0.4253394 | 3.831886 | 0.003417256
252 | 0.00642735 | 0.4410927 | 3.973808 | 0.002835057
253 | 0.00642735 | 0.433216 | 3.902847 | 0.002784431
254 | 0.004820513 | 0.4253394 | 3.831886 | 0.002050354
255 | 0.003213675 | 0.433216 | 3.902847 | 0.001392216