## Summary
0
Time | 2023-08-21 13:03
ID | 1776_08212023
Pixel | 5
Pixel Area | 0.111
Irradiance | 100
Panel Temperature | 0
Voc | 0.949641
Isc | 0.252053
Vmp | 0.5720342
Imp | 0.1575331
Pmp | 0.09011432
FF | 0.3764804
Eff | 0.008118407

## Data
| Voltage | Current | Current Density | Power
0 | 0.949641 | 0.01575331 | 0.1419217 | 0.01495999
1 | 0.9512479 | 0.007876655 | 0.07096086 | 0.007492651
2 | 0.9480342 | 0.007876655 | 0.07096086 | 0.007467338
3 | 0.949641 | 0.007876655 | 0.07096086 | 0.007479995
4 | 0.949641 | 0 | 0 | 0
5 | 0.949641 | 0.007876655 | 0.07096086 | 0.007479995
6 | 0.9480342 | 0.007876655 | 0.07096086 | 0.007467338
7 | 0.949641 | 0 | 0 | 0
8 | 0.949641 | 0.007876655 | 0.07096086 | 0.007479995
9 | 0.9480342 | 0.007876655 | 0.07096086 | 0.007467338
10 | 0.949641 | 0 | 0 | 0
11 | 0.9512479 | 0.007876655 | 0.07096086 | 0.007492651
12 | 0.9480342 | 0 | 0 | 0
13 | 0.949641 | 0 | 0 | 0
14 | 0.9464274 | 0.007876655 | 0.07096086 | 0.007454682
15 | 0.9480342 | 0.007876655 | 0.07096086 | 0.007467338
16 | 0.9480342 | 0.007876655 | 0.07096086 | 0.007467338
17 | 0.949641 | 0.01575331 | 0.1419217 | 0.01495999
18 | 0.9480342 | 0 | 0 | 0
19 | 0.9464274 | 0.007876655 | 0.07096086 | 0.007454682
20 | 0.9480342 | 0.007876655 | 0.07096086 | 0.007467338
21 | 0.9480342 | 0.007876655 | 0.07096086 | 0.007467338
22 | 0.9480342 | 0 | 0 | 0
23 | 0.9480342 | 0.007876655 | 0.07096086 | 0.007467338
24 | 0.9464274 | 0.007876655 | 0.07096086 | 0.007454682
25 | 0.9464274 | 0.007876655 | 0.07096086 | 0.007454682
26 | 0.9464274 | 0.007876655 | 0.07096086 | 0.007454682
27 | 0.9480342 | 0.007876655 | 0.07096086 | 0.007467338
28 | 0.9480342 | 0 | 0 | 0
29 | 0.9480342 | 0.007876655 | 0.07096086 | 0.007467338
30 | 0.9464274 | 0.007876655 | 0.07096086 | 0.007454682
31 | 0.9448205 | 0.007876655 | 0.07096086 | 0.007442025
32 | 0.9464274 | 0 | 0 | 0
33 | 0.9464274 | 0.007876655 | 0.07096086 | 0.007454682
34 | 0.9432137 | 0.01575331 | 0.1419217 | 0.01485874
35 | 0.9464274 | 0.007876655 | 0.07096086 | 0.007454682
36 | 0.9432137 | 0.007876655 | 0.07096086 | 0.007429369
37 | 0.9464274 | 0 | 0 | 0
38 | 0.9432137 | 0.007876655 | 0.07096086 | 0.007429369
39 | 0.9448205 | 0.007876655 | 0.07096086 | 0.007442025
40 | 0.9448205 | 0.007876655 | 0.07096086 | 0.007442025
41 | 0.9432137 | 0.01575331 | 0.1419217 | 0.01485874
42 | 0.9432137 | 0.01575331 | 0.1419217 | 0.01485874
43 | 0.9448205 | 0 | 0 | 0
44 | 0.9448205 | 0 | 0 | 0
45 | 0.9448205 | 0.01575331 | 0.1419217 | 0.01488405
46 | 0.9448205 | 0.007876655 | 0.07096086 | 0.007442025
47 | 0.9432137 | 0.007876655 | 0.07096086 | 0.007429369
48 | 0.9416068 | 0 | 0 | 0
49 | 0.9416068 | 0.007876655 | 0.07096086 | 0.007416712
50 | 0.9432137 | 0 | 0 | 0
51 | 0.9416068 | 0.007876655 | 0.07096086 | 0.007416712
52 | 0.9432137 | 0.007876655 | 0.07096086 | 0.007429369
53 | 0.94 | 0 | 0 | 0
54 | 0.9416068 | 0.007876655 | 0.07096086 | 0.007416712
55 | 0.94 | 0.007876655 | 0.07096086 | 0.007404056
56 | 0.9432137 | 0.007876655 | 0.07096086 | 0.007429369
57 | 0.9416068 | 0.007876655 | 0.07096086 | 0.007416712
58 | 0.94 | 0.007876655 | 0.07096086 | 0.007404056
59 | 0.94 | 0 | 0 | 0
60 | 0.9383932 | 0.007876655 | 0.07096086 | 0.007391399
61 | 0.94 | 0 | 0 | 0
62 | 0.9383932 | 0.007876655 | 0.07096086 | 0.007391399
63 | 0.9383932 | 0.007876655 | 0.07096086 | 0.007391399
64 | 0.9383932 | 0 | 0 | 0
65 | 0.9383932 | 0 | 0 | 0
66 | 0.94 | 0.007876655 | 0.07096086 | 0.007404056
67 | 0.9367863 | 0.007876655 | 0.07096086 | 0.007378743
68 | 0.9383932 | 0.007876655 | 0.07096086 | 0.007391399
69 | 0.9383932 | 0.007876655 | 0.07096086 | 0.007391399
70 | 0.9383932 | 0.007876655 | 0.07096086 | 0.007391399
71 | 0.9383932 | 0 | 0 | 0
72 | 0.9351795 | 0.007876655 | 0.07096086 | 0.007366086
73 | 0.9367863 | 0 | 0 | 0
74 | 0.9383932 | 0.007876655 | 0.07096086 | 0.007391399
75 | 0.9383932 | 0.007876655 | 0.07096086 | 0.007391399
76 | 0.9367863 | 0 | 0 | 0
77 | 0.9383932 | 0.007876655 | 0.07096086 | 0.007391399
78 | 0.9367863 | 0.007876655 | 0.07096086 | 0.007378743
79 | 0.9383932 | 0.007876655 | 0.07096086 | 0.007391399
80 | 0.9383932 | 0.007876655 | 0.07096086 | 0.007391399
81 | 0.9367863 | 0 | 0 | 0
82 | 0.9367863 | 0.007876655 | 0.07096086 | 0.007378743
83 | 0.9351795 | 0.007876655 | 0.07096086 | 0.007366086
84 | 0.9351795 | 0.007876655 | 0.07096086 | 0.007366086
85 | 0.9351795 | 0 | 0 | 0
86 | 0.9351795 | 0.007876655 | 0.07096086 | 0.007366086
87 | 0.9351795 | 0.007876655 | 0.07096086 | 0.007366086
88 | 0.9367863 | 0.007876655 | 0.07096086 | 0.007378743
89 | 0.9335726 | 0.007876655 | 0.07096086 | 0.00735343
90 | 0.9367863 | 0.01575331 | 0.1419217 | 0.01475749
91 | 0.9335726 | 0 | 0 | 0
92 | 0.9367863 | 0.007876655 | 0.07096086 | 0.007378743
93 | 0.9351795 | 0 | 0 | 0
94 | 0.9351795 | 0.01575331 | 0.1419217 | 0.01473217
95 | 0.9351795 | 0 | 0 | 0
96 | 0.9319658 | 0.007876655 | 0.07096086 | 0.007340773
97 | 0.9335726 | 0 | 0 | 0
98 | 0.9335726 | 0.007876655 | 0.07096086 | 0.00735343
99 | 0.9319658 | 0 | 0 | 0
100 | 0.9351795 | 0.007876655 | 0.07096086 | 0.007366086
101 | 0.9319658 | 0.007876655 | 0.07096086 | 0.007340773
102 | 0.930359 | 0.007876655 | 0.07096086 | 0.007328117
103 | 0.9319658 | 0.007876655 | 0.07096086 | 0.007340773
104 | 0.9319658 | 0.007876655 | 0.07096086 | 0.007340773
105 | 0.930359 | 0.007876655 | 0.07096086 | 0.007328117
106 | 0.9319658 | 0.007876655 | 0.07096086 | 0.007340773
107 | 0.930359 | 0.007876655 | 0.07096086 | 0.007328117
108 | 0.930359 | 0.01575331 | 0.1419217 | 0.01465623
109 | 0.930359 | 0.007876655 | 0.07096086 | 0.007328117
110 | 0.9319658 | 0 | 0 | 0
111 | 0.930359 | 0.007876655 | 0.07096086 | 0.007328117
112 | 0.9287521 | 0.007876655 | 0.07096086 | 0.00731546
113 | 0.9287521 | 0.007876655 | 0.07096086 | 0.00731546
114 | 0.9287521 | 0.007876655 | 0.07096086 | 0.00731546
115 | 0.930359 | 0 | 0 | 0
116 | 0.9319658 | 0.007876655 | 0.07096086 | 0.007340773
117 | 0.9287521 | 0.01575331 | 0.1419217 | 0.01463092
118 | 0.9287521 | 0.007876655 | 0.07096086 | 0.00731546
119 | 0.9287521 | 0 | 0 | 0
120 | 0.9319658 | 0.007876655 | 0.07096086 | 0.007340773
121 | 0.9287521 | 0 | 0 | 0
122 | 0.9287521 | 0.007876655 | 0.07096086 | 0.00731546
123 | 0.9287521 | 0 | 0 | 0
124 | 0.9287521 | 0.007876655 | 0.07096086 | 0.00731546
125 | 0.9271453 | 0.007876655 | 0.07096086 | 0.007302804
126 | 0.9287521 | 0 | 0 | 0
127 | 0.9271453 | 0 | 0 | 0
128 | 0.5720342 | 0.1575331 | 1.419217 | 0.09011432
129 | 0.3695726 | 0.1969164 | 1.774021 | 0.07277491
130 | 0.2860171 | 0.2205463 | 1.986904 | 0.06308002
131 | 0.2458462 | 0.2441763 | 2.199787 | 0.0600298
132 | 0.2297778 | 0.2441763 | 2.199787 | 0.05610629
133 | 0.2233504 | 0.2441763 | 2.199787 | 0.05453688
134 | 0.2185299 | 0.2362996 | 2.128826 | 0.05163854
135 | 0.2169231 | 0.252053 | 2.270747 | 0.0546761
136 | 0.2121026 | 0.2362996 | 2.128826 | 0.05011976
137 | 0.2088889 | 0.2441763 | 2.199787 | 0.05100572
138 | 0.2088889 | 0.2362996 | 2.128826 | 0.04936037
139 | 0.2072821 | 0.2362996 | 2.128826 | 0.04898068
140 | 0.2056752 | 0.252053 | 2.270747 | 0.05184105
141 | 0.2024615 | 0.2362996 | 2.128826 | 0.04784159
142 | 0.2024615 | 0.2441763 | 2.199787 | 0.04943631
143 | 0.2008547 | 0.2599296 | 2.341708 | 0.05220808
144 | 0.197641 | 0.2441763 | 2.199787 | 0.04825925
145 | 0.1960342 | 0.2362996 | 2.128826 | 0.04632281
146 | 0.1928205 | 0.252053 | 2.270747 | 0.04860098
147 | 0.188 | 0.252053 | 2.270747 | 0.04738596
148 | 0.188 | 0.2441763 | 2.199787 | 0.04590514
149 | 0.188 | 0.2441763 | 2.199787 | 0.04590514
150 | 0.1863932 | 0.2441763 | 2.199787 | 0.04551279
151 | 0.1863932 | 0.2441763 | 2.199787 | 0.04551279
152 | 0.1831795 | 0.2362996 | 2.128826 | 0.04328525
153 | 0.1815726 | 0.2441763 | 2.199787 | 0.04433574
154 | 0.1799658 | 0.252053 | 2.270747 | 0.04536092
155 | 0.178359 | 0.2441763 | 2.199787 | 0.04355103
156 | 0.1767521 | 0.2205463 | 1.986904 | 0.03898204
157 | 0.1751453 | 0.252053 | 2.270747 | 0.04414589
158 | 0.1751453 | 0.2441763 | 2.199787 | 0.04276633
159 | 0.1719316 | 0.2441763 | 2.199787 | 0.04198163
160 | 0.1638974 | 0.2441763 | 2.199787 | 0.04001987
161 | 0.1606838 | 0.2441763 | 2.199787 | 0.03923517
162 | 0.1558632 | 0.2441763 | 2.199787 | 0.03805811
163 | 0.1542564 | 0.252053 | 2.270747 | 0.03888078
164 | 0.1526496 | 0.252053 | 2.270747 | 0.03847578
165 | 0.1526496 | 0.252053 | 2.270747 | 0.03847578
166 | 0.1510427 | 0.252053 | 2.270747 | 0.03807077
167 | 0.1526496 | 0.2441763 | 2.199787 | 0.03727341
168 | 0.1494359 | 0.2441763 | 2.199787 | 0.0364887
169 | 0.1446154 | 0.2441763 | 2.199787 | 0.03531165
170 | 0.1446154 | 0.252053 | 2.270747 | 0.03645074
171 | 0.1414017 | 0.252053 | 2.270747 | 0.03564072
172 | 0.1397949 | 0.2441763 | 2.199787 | 0.03413459
173 | 0.138188 | 0.252053 | 2.270747 | 0.0348307
174 | 0.138188 | 0.2362996 | 2.128826 | 0.03265378
175 | 0.138188 | 0.2441763 | 2.199787 | 0.03374224
176 | 0.1333675 | 0.252053 | 2.270747 | 0.03361568
177 | 0.1301538 | 0.2362996 | 2.128826 | 0.03075531
178 | 0.1269402 | 0.252053 | 2.270747 | 0.03199565
179 | 0.1253333 | 0.252053 | 2.270747 | 0.03159064
180 | 0.1237265 | 0.2441763 | 2.199787 | 0.03021108
181 | 0.1221197 | 0.252053 | 2.270747 | 0.03078062
182 | 0.1221197 | 0.252053 | 2.270747 | 0.03078062
183 | 0.1205128 | 0.252053 | 2.270747 | 0.03037561
184 | 0.1172991 | 0.2678063 | 2.412669 | 0.03141345
185 | 0.1156923 | 0.2599296 | 2.341708 | 0.03007186
186 | 0.1156923 | 0.2599296 | 2.341708 | 0.03007186
187 | 0.1124786 | 0.2678063 | 2.412669 | 0.03012248
188 | 0.1124786 | 0.2441763 | 2.199787 | 0.02746462
189 | 0.109265 | 0.252053 | 2.270747 | 0.02754056
190 | 0.109265 | 0.252053 | 2.270747 | 0.02754056
191 | 0.109265 | 0.252053 | 2.270747 | 0.02754056
192 | 0.1108718 | 0.252053 | 2.270747 | 0.02794556
193 | 0.1172991 | 0.252053 | 2.270747 | 0.0295656
194 | 0.1156923 | 0.2441763 | 2.199787 | 0.02824932
195 | 0.118906 | 0.252053 | 2.270747 | 0.0299706
196 | 0.1140855 | 0.2362996 | 2.128826 | 0.02695836
197 | 0.1140855 | 0.252053 | 2.270747 | 0.02875558
198 | 0.1124786 | 0.252053 | 2.270747 | 0.02835057
199 | 0.1124786 | 0.2599296 | 2.341708 | 0.02923653
200 | 0.1076581 | 0.252053 | 2.270747 | 0.02713555
201 | 0.1076581 | 0.252053 | 2.270747 | 0.02713555
202 | 0.1044444 | 0.252053 | 2.270747 | 0.02632553
203 | 0.1012308 | 0.252053 | 2.270747 | 0.02551551
204 | 0.09962393 | 0.2441763 | 2.199787 | 0.0243258
205 | 0.1012308 | 0.252053 | 2.270747 | 0.02551551
206 | 0.09962393 | 0.2441763 | 2.199787 | 0.0243258
207 | 0.09801709 | 0.252053 | 2.270747 | 0.0247055
208 | 0.09480342 | 0.2599296 | 2.341708 | 0.02464222
209 | 0.08837607 | 0.252053 | 2.270747 | 0.02227545
210 | 0.08676923 | 0.2441763 | 2.199787 | 0.02118699
211 | 0.08676923 | 0.252053 | 2.270747 | 0.02187044
212 | 0.08516239 | 0.252053 | 2.270747 | 0.02146543
213 | 0.08194872 | 0.2599296 | 2.341708 | 0.0213009
214 | 0.08034188 | 0.2599296 | 2.341708 | 0.02088323
215 | 0.08034188 | 0.2441763 | 2.199787 | 0.01961758
216 | 0.07712821 | 0.2599296 | 2.341708 | 0.0200479
217 | 0.07873504 | 0.252053 | 2.270747 | 0.0198454
218 | 0.07391453 | 0.252053 | 2.270747 | 0.01863038
219 | 0.07552137 | 0.2599296 | 2.341708 | 0.01963024
220 | 0.07070085 | 0.2599296 | 2.341708 | 0.01837725
221 | 0.07070085 | 0.2441763 | 2.199787 | 0.01726347
222 | 0.06909402 | 0.252053 | 2.270747 | 0.01741535
223 | 0.06909402 | 0.2599296 | 2.341708 | 0.01795958
224 | 0.05945299 | 0.2599296 | 2.341708 | 0.01545359
225 | 0.05463248 | 0.2678063 | 2.412669 | 0.01463092
226 | 0.04981197 | 0.2599296 | 2.341708 | 0.0129476
227 | 0.0514188 | 0.2599296 | 2.341708 | 0.01336527
228 | 0.04659829 | 0.252053 | 2.270747 | 0.01174524
229 | 0.04820513 | 0.2441763 | 2.199787 | 0.01177055
230 | 0.04338462 | 0.252053 | 2.270747 | 0.01093522
231 | 0.04499145 | 0.2599296 | 2.341708 | 0.01169461
232 | 0.04177778 | 0.2599296 | 2.341708 | 0.01085928
233 | 0.0385641 | 0.2599296 | 2.341708 | 0.01002395
234 | 0.03535043 | 0.252053 | 2.270747 | 0.00891018
235 | 0.03535043 | 0.2599296 | 2.341708 | 0.009188623
236 | 0.03535043 | 0.2678063 | 2.412669 | 0.009467066
237 | 0.03213675 | 0.2599296 | 2.341708 | 0.008353294
238 | 0.03213675 | 0.2599296 | 2.341708 | 0.008353294
239 | 0.03052991 | 0.2599296 | 2.341708 | 0.007935629
240 | 0.0257094 | 0.252053 | 2.270747 | 0.006480131
241 | 0.02249573 | 0.2599296 | 2.341708 | 0.005847305
242 | 0.01928205 | 0.252053 | 2.270747 | 0.004860098
243 | 0.01767521 | 0.2678063 | 2.412669 | 0.004733533
244 | 0.01446154 | 0.2599296 | 2.341708 | 0.003758982
245 | 0.01606838 | 0.252053 | 2.270747 | 0.004050082
246 | 0.0128547 | 0.252053 | 2.270747 | 0.003240065
247 | 0.009641026 | 0.2599296 | 2.341708 | 0.002505988
248 | 0.009641026 | 0.252053 | 2.270747 | 0.002430049
249 | 0.00642735 | 0.252053 | 2.270747 | 0.001620033
250 | 0.004820513 | 0.2678063 | 2.412669 | 0.001290964
251 | 0.003213675 | 0.2599296 | 2.341708 | 0.0008353294
252 | 0.001606838 | 0.2678063 | 2.412669 | 0.0004303212
253 | 0.003213675 | 0.2678063 | 2.412669 | 0.0008606424
254 | 0.004820513 | 0.2678063 | 2.412669 | 0.001290964
255 | 0.004820513 | 0.252053 | 2.270747 | 0.001215025