## Summary
| 0 | 0 | 0 | 0 | 0 | 0
Time | 2023-08-21 13:03 | 2023-08-21 13:04 | 2023-08-21 13:04 | 2023-08-21 13:04 | 2023-08-21 13:04 | 2023-08-21 13:04
ID | 1776_08212023_2 | 1776_08212023_2 | 1776_08212023_2 | 1776_08212023_2 | 1776_08212023_2 | 1776_08212023_2
Pixel | 0 | 1 | 2 | 3 | 4 | 5
Pixel Area | 0.111 | 0.111 | 0.111 | 0.111 | 0.111 | 0.111
Irradiance | 100 | 100 | 100 | 100 | 100 | 100
Panel Temperature | 0 | 0 | 0 | 0 | 0 | 0
Voc | 0.001606838 | 0.003213675 | 0.05784615 | 0.004820513 | 0.01767521 | 0.9512479
Isc | 0.01575331 | 0.007876655 | 0 | 0.01575331 | 0.007876655 | 0.252053
Vmp | 0.004820513 | 0.003213675 | 0.06105983 | 0.004820513 | 0.01767521 | 0.5656068
Imp | 0.007876655 | 0.007876655 | 0.01575331 | 0.007876655 | 0.007876655 | 0.1496564
Pmp | 3.796952e-05 | 2.531301e-05 | 0.0009618944 | 3.796952e-05 | 0.0001392216 | 0.08464671
FF | 1.494098 | 0.996065 | 9618.944 | 0.4993424 | 0.9992822 | 0.3530404
Eff | 3.420677e-06 | 2.280451e-06 | 8.665715e-05 | 3.420677e-06 | 1.254248e-05 | 0.00762583