## Summary
0
Time | 2023-08-21 13:04
ID | 1776_08212023_2
Pixel | 4
Pixel Area | 0.111
Irradiance | 100
Panel Temperature | 0
Voc | 0.01767521
Isc | 0.007876655
Vmp | 0.01767521
Imp | 0.007876655
Pmp | 0.0001392216
FF | 0.9992822
Eff | 1.254248e-05

## Data
| Voltage | Current | Current Density | Power
0 | 0.01767521 | 0 | 0 | 0.0001645346
1 | 0.01767521 | 0 | 0 | 0.0001392216
2 | 0.01928205 | 0.01575331 | 0.1419217 | 0.0001392216
3 | 0.01767521 | 0.007876655 | 0.07096086 | 0
4 | 0.01767521 | 0 | 0 | 0.0001645346
5 | 0.01767521 | 0.007876655 | 0.07096086 | 0.0001518781
6 | 0.01606838 | 0 | 0 | 0
7 | 0.02088889 | 0.007876655 | 0.07096086 | 0.0003037561
8 | 0.01606838 | 0 | 0 | 0
9 | 0.01928205 | 0.007876655 | 0.07096086 | 0.0001518781
10 | 0.01606838 | 0 | 0 | 0
11 | 0.01928205 | 0 | 0 | 0
12 | 0.01767521 | 0.01575331 | 0.1419217 | 0.0001771911
13 | 0.01767521 | 0 | 0 | 0.0001518781
14 | 0.01606838 | 0.007876655 | 0.07096086 | 0
15 | 0.01928205 | 0.007876655 | 0.07096086 | 0.0001518781
16 | 0.01767521 | 0 | 0 | 0
17 | 0.01606838 | 0.007876655 | 0.07096086 | 0.0001392216
18 | 0.01767521 | 0.007876655 | 0.07096086 | 0
19 | 0.01767521 | 0.007876655 | 0.07096086 | 0.0001518781
20 | 0.01928205 | 0.007876655 | 0.07096086 | 0.0001518781
21 | 0.01928205 | 0.007876655 | 0.07096086 | 0.0001392216
22 | 0.01767521 | 0 | 0 | 0.0001392216
23 | 0.01767521 | 0 | 0 | 0.0001392216
24 | 0.02088889 | 0 | 0 | 0
25 | 0.01767521 | 0.007876655 | 0.07096086 | 0
26 | 0.01767521 | 0.007876655 | 0.07096086 | 0.0001518781
27 | 0.01767521 | 0.007876655 | 0.07096086 | 0
28 | 0.01928205 | 0 | 0 | 0.0001518781
29 | 0.01928205 | 0 | 0 | 0
30 | 0.01767521 | 0.007876655 | 0.07096086 | 0
31 | 0.01767521 | 0.007876655 | 0.07096086 | 0
32 | 0.01767521 | 0 | 0 | 0.0002784431
33 | 0.01928205 | 0 | 0 | 0
34 | 0.01767521 | 0 | 0 | 0
35 | 0.01606838 | 0.007876655 | 0.07096086 | 0.0001392216
36 | 0.01928205 | 0 | 0 | 0
37 | 0.01928205 | 0.007876655 | 0.07096086 | 0.0001518781
38 | 0.01928205 | 0.007876655 | 0.07096086 | 0
39 | 0.02088889 | 0.01575331 | 0.1419217 | 0.0001392216
40 | 0.01767521 | 0.01575331 | 0.1419217 | 0.0001518781
41 | 0.01767521 | 0.007876655 | 0.07096086 | 0.0002784431
42 | 0.01928205 | 0.007876655 | 0.07096086 | 0
43 | 0.01928205 | 0.01575331 | 0.1419217 | 0.0001518781
44 | 0.01928205 | 0 | 0 | 0.0001645346
45 | 0.01606838 | 0.007876655 | 0.07096086 | 0.0001645346
46 | 0.01928205 | 0.007876655 | 0.07096086 | 0
47 | 0.01606838 | 0.007876655 | 0.07096086 | 0.0001518781
48 | 0.01928205 | 0.007876655 | 0.07096086 | 0.0001645346
49 | 0.01928205 | 0.007876655 | 0.07096086 | 0
50 | 0.02088889 | 0 | 0 | 0.0001518781
51 | 0.01928205 | 0.007876655 | 0.07096086 | 0.0001518781
52 | 0.02249573 | 0.007876655 | 0.07096086 | 0.0001518781
53 | 0.01767521 | 0 | 0 | 0.0003037561
54 | 0.01928205 | 0.01575331 | 0.1419217 | 0
55 | 0.01767521 | 0 | 0 | 0
56 | 0.02088889 | 0.007876655 | 0.07096086 | 0.0001645346
57 | 0.01446154 | 0.007876655 | 0.07096086 | 0.0001392216
58 | 0.01928205 | 0.007876655 | 0.07096086 | 0.0001645346
59 | 0.01606838 | 0 | 0 | 0.0001518781
60 | 0.01928205 | 0 | 0 | 0
61 | 0.01606838 | 0 | 0 | 0.0001518781
62 | 0.02249573 | 0.007876655 | 0.07096086 | 0.0001518781
63 | 0.01767521 | 0.007876655 | 0.07096086 | 0.0001518781
64 | 0.02088889 | 0.007876655 | 0.07096086 | 0
65 | 0.01446154 | 0 | 0 | 0
66 | 0.01928205 | 0 | 0 | 0
67 | 0.01767521 | 0.007876655 | 0.07096086 | 0.0001518781
68 | 0.01767521 | 0 | 0 | 0.0001392216
69 | 0.01446154 | 0 | 0 | 0
70 | 0.02088889 | 0.007876655 | 0.07096086 | 0
71 | 0.01606838 | 0 | 0 | 0
72 | 0.02088889 | 0.007876655 | 0.07096086 | 0
73 | 0.01606838 | 0.007876655 | 0.07096086 | 0.0001392216
74 | 0.01767521 | 0.007876655 | 0.07096086 | 0.0001392216
75 | 0.02088889 | 0.007876655 | 0.07096086 | 0.0001518781
76 | 0.01928205 | 0 | 0 | 0.0001518781
77 | 0.01767521 | 0.007876655 | 0.07096086 | 0.0001518781
78 | 0.01928205 | 0 | 0 | 0.0001645346
79 | 0.01928205 | 0.007876655 | 0.07096086 | 0
80 | 0.01928205 | 0 | 0 | 0.0001645346
81 | 0.01928205 | 0 | 0 | 0.0001645346
82 | 0.01767521 | 0.007876655 | 0.07096086 | 0.0003290691
83 | 0.01767521 | 0.007876655 | 0.07096086 | 0.0001645346
84 | 0.01606838 | 0.007876655 | 0.07096086 | 0
85 | 0.01767521 | 0.007876655 | 0.07096086 | 0.0001645346
86 | 0.01928205 | 0 | 0 | 0.0001645346
87 | 0.01606838 | 0 | 0 | 0.0001518781
88 | 0.01767521 | 0.007876655 | 0.07096086 | 0
89 | 0.01606838 | 0.007876655 | 0.07096086 | 0.0001645346
90 | 0.02088889 | 0.007876655 | 0.07096086 | 0
91 | 0.01928205 | 0 | 0 | 0.0001645346
92 | 0.01928205 | 0.007876655 | 0.07096086 | 0.0001518781
93 | 0.01928205 | 0.007876655 | 0.07096086 | 0.0001645346
94 | 0.02088889 | 0.007876655 | 0.07096086 | 0.0001645346
95 | 0.01606838 | 0.007876655 | 0.07096086 | 0.0001392216
96 | 0.01928205 | 0.007876655 | 0.07096086 | 0.0001518781
97 | 0.02088889 | 0 | 0 | 0
98 | 0.01928205 | 0 | 0 | 0.0001645346
99 | 0.01928205 | 0.007876655 | 0.07096086 | 0
100 | 0.01928205 | 0 | 0 | 0.0001645346
101 | 0.01767521 | 0 | 0 | 0.0001771911
102 | 0.01928205 | 0.007876655 | 0.07096086 | 0
103 | 0.01606838 | 0.007876655 | 0.07096086 | 0.0001645346
104 | 0.01767521 | 0.007876655 | 0.07096086 | 0.0001392216
105 | 0.01928205 | 0.007876655 | 0.07096086 | 0.0001518781
106 | 0.01928205 | 0 | 0 | 0.0001518781
107 | 0.01928205 | 0.007876655 | 0.07096086 | 0
108 | 0.01767521 | 0.01575331 | 0.1419217 | 0
109 | 0.01767521 | 0.007876655 | 0.07096086 | 0.0001645346
110 | 0.01767521 | 0 | 0 | 0.0001392216
111 | 0.01606838 | 0.007876655 | 0.07096086 | 0.0001645346
112 | 0.01767521 | 0.007876655 | 0.07096086 | 0.0001645346
113 | 0.01767521 | 0.007876655 | 0.07096086 | 0.0001518781
114 | 0.01767521 | 0.007876655 | 0.07096086 | 0.0001518781
115 | 0.01606838 | 0 | 0 | 0.0001518781
116 | 0.01928205 | 0.007876655 | 0.07096086 | 0
117 | 0.01928205 | 0.007876655 | 0.07096086 | 0.0001518781
118 | 0.01767521 | 0.007876655 | 0.07096086 | 0.0001392216
119 | 0.01767521 | 0 | 0 | 0
120 | 0.01928205 | 0 | 0 | 0.0001518781
121 | 0.01767521 | 0.007876655 | 0.07096086 | 0.0001518781
122 | 0.01928205 | 0.01575331 | 0.1419217 | 0.0001392216
123 | 0.01928205 | 0.007876655 | 0.07096086 | 0.0001392216
124 | 0.01767521 | 0 | 0 | 0.0001392216
125 | 0.01767521 | 0.007876655 | 0.07096086 | 0.0001518781
126 | 0.02088889 | 0.007876655 | 0.07096086 | 0.0001392216
127 | 0.01767521 | 0.007876655 | 0.07096086 | 0.0003037561
128 | 0.009641026 | 0.007876655 | 0.07096086 | 7.593903e-05
129 | 0.003213675 | 0.007876655 | 0.07096086 | 3.796952e-05
130 | 0.003213675 | 0.007876655 | 0.07096086 | 1.265651e-05
131 | 0.004820513 | 0 | 0 | 2.531301e-05
132 | 0.001606838 | 0.007876655 | 0.07096086 | 0
133 | 0.001606838 | 0.007876655 | 0.07096086 | 1.265651e-05
134 | 0.003213675 | 0.007876655 | 0.07096086 | 1.265651e-05
135 | 0.003213675 | 0.007876655 | 0.07096086 | 3.796952e-05
136 | 0.003213675 | 0.007876655 | 0.07096086 | 0
137 | 0.003213675 | 0.007876655 | 0.07096086 | 1.265651e-05
138 | 0.003213675 | 0 | 0 | 0
139 | 0.003213675 | 0.007876655 | 0.07096086 | 2.531301e-05
140 | 0.003213675 | 0 | 0 | 1.265651e-05
141 | 0.001606838 | 0 | 0 | 1.265651e-05
142 | 0.001606838 | 0.01575331 | 0.1419217 | 0
143 | 0.003213675 | 0 | 0 | 3.796952e-05
144 | 0.001606838 | 0.007876655 | 0.07096086 | 3.796952e-05
145 | 0.003213675 | 0 | 0 | 0
146 | 0.003213675 | 0 | 0 | 0
147 | 0.001606838 | 0 | 0 | 3.796952e-05
148 | 0.001606838 | 0 | 0 | 0
149 | 0.001606838 | 0.007876655 | 0.07096086 | 1.265651e-05
150 | 0.001606838 | 0.007876655 | 0.07096086 | 2.531301e-05
151 | 0.003213675 | 0.007876655 | 0.07096086 | 2.531301e-05
152 | 0.004820513 | 0.007876655 | 0.07096086 | 2.531301e-05
153 | 0.003213675 | 0.007876655 | 0.07096086 | 0
154 | 0.004820513 | 0.007876655 | 0.07096086 | 2.531301e-05
155 | 0.003213675 | 0.007876655 | 0.07096086 | 2.531301e-05
156 | 0.001606838 | 0.007876655 | 0.07096086 | 1.265651e-05
157 | 0.003213675 | 0.007876655 | 0.07096086 | 5.062602e-05
158 | 0.003213675 | 0.007876655 | 0.07096086 | 0
159 | 0.003213675 | 0 | 0 | 0
160 | 0 | 0.007876655 | 0.07096086 | 2.531301e-05
161 | 0.003213675 | 0.007876655 | 0.07096086 | 5.062602e-05
162 | 0.003213675 | 0.01575331 | 0.1419217 | 0
163 | 0.001606838 | 0.007876655 | 0.07096086 | 0
164 | 0.001606838 | 0.007876655 | 0.07096086 | 0
165 | 0.001606838 | 0 | 0 | 2.531301e-05
166 | 0.003213675 | 0 | 0 | 0
167 | 0.001606838 | 0.007876655 | 0.07096086 | 1.265651e-05
168 | 0.003213675 | 0 | 0 | 1.265651e-05
169 | 0.003213675 | 0.007876655 | 0.07096086 | 2.531301e-05
170 | 0.003213675 | 0 | 0 | 0
171 | 0.004820513 | 0 | 0 | 0
172 | 0.004820513 | 0.007876655 | 0.07096086 | 2.531301e-05
173 | 0.001606838 | 0.007876655 | 0.07096086 | 0
174 | 0.003213675 | 0 | 0 | 1.265651e-05
175 | 0.003213675 | 0.007876655 | 0.07096086 | 0
176 | 0.001606838 | 0.007876655 | 0.07096086 | 1.265651e-05
177 | 0.003213675 | 0.007876655 | 0.07096086 | 2.531301e-05
178 | 0.003213675 | 0 | 0 | 0
179 | 0.001606838 | 0 | 0 | 1.265651e-05
180 | 0.003213675 | 0.007876655 | 0.07096086 | 1.265651e-05
181 | 0.004820513 | 0.007876655 | 0.07096086 | 0
182 | 0.003213675 | 0.007876655 | 0.07096086 | 2.531301e-05
183 | 0.004820513 | 0.007876655 | 0.07096086 | 0
184 | 0.003213675 | 0.007876655 | 0.07096086 | 0
185 | 0.001606838 | 0.007876655 | 0.07096086 | 1.265651e-05
186 | 0.003213675 | 0.007876655 | 0.07096086 | 0
187 | 0.003213675 | 0 | 0 | 1.265651e-05
188 | 0.003213675 | 0.01575331 | 0.1419217 | 1.265651e-05
189 | 0.001606838 | 0.007876655 | 0.07096086 | 0
190 | 0.003213675 | 0 | 0 | 2.531301e-05
191 | 0.001606838 | 0.007876655 | 0.07096086 | 1.265651e-05
192 | 0.001606838 | 0.007876655 | 0.07096086 | 2.531301e-05
193 | 0.001606838 | 0 | 0 | 1.265651e-05
194 | 0.003213675 | 0.007876655 | 0.07096086 | 2.531301e-05
195 | 0.003213675 | 0 | 0 | 3.796952e-05
196 | 0.001606838 | 0.007876655 | 0.07096086 | 0
197 | 0.001606838 | 0.007876655 | 0.07096086 | 1.265651e-05
198 | 0.001606838 | 0 | 0 | 2.531301e-05
199 | 0.001606838 | 0.007876655 | 0.07096086 | 0
200 | 0.003213675 | 0 | 0 | 0
201 | 0.003213675 | 0.007876655 | 0.07096086 | 2.531301e-05
202 | 0.001606838 | 0.007876655 | 0.07096086 | 0
203 | 0.003213675 | 0 | 0 | 2.531301e-05
204 | 0.003213675 | 0.007876655 | 0.07096086 | 1.265651e-05
205 | 0.003213675 | 0.007876655 | 0.07096086 | 2.531301e-05
206 | 0.001606838 | 0.007876655 | 0.07096086 | 2.531301e-05
207 | 0.001606838 | 0.007876655 | 0.07096086 | 2.531301e-05
208 | 0.001606838 | 0.007876655 | 0.07096086 | 5.062602e-05
209 | 0.003213675 | 0.007876655 | 0.07096086 | 0
210 | 0.001606838 | 0.007876655 | 0.07096086 | 0
211 | 0.004820513 | 0.007876655 | 0.07096086 | 2.531301e-05
212 | 0.004820513 | 0 | 0 | 0
213 | 0.003213675 | 0.007876655 | 0.07096086 | 0
214 | 0.001606838 | 0.007876655 | 0.07096086 | 2.531301e-05
215 | 0.004820513 | 0.007876655 | 0.07096086 | 0
216 | 0.003213675 | 0 | 0 | 2.531301e-05
217 | 0.003213675 | 0.007876655 | 0.07096086 | 0
218 | 0.003213675 | 0 | 0 | 1.265651e-05
219 | 0.003213675 | 0.007876655 | 0.07096086 | 0
220 | 0.001606838 | 0.007876655 | 0.07096086 | 0
221 | 0 | 0.007876655 | 0.07096086 | 1.265651e-05
222 | 0.003213675 | 0.007876655 | 0.07096086 | 2.531301e-05
223 | 0.003213675 | 0.007876655 | 0.07096086 | 0
224 | 0.003213675 | 0.007876655 | 0.07096086 | 0
225 | 0.001606838 | 0.007876655 | 0.07096086 | 1.265651e-05
226 | 0.001606838 | 0.007876655 | 0.07096086 | 2.531301e-05
227 | 0.004820513 | 0.007876655 | 0.07096086 | 0
228 | 0.003213675 | 0.007876655 | 0.07096086 | 2.531301e-05
229 | 0.003213675 | 0.007876655 | 0.07096086 | 0
230 | 0 | 0 | 0 | 2.531301e-05
231 | 0.003213675 | 0 | 0 | 1.265651e-05
232 | 0.003213675 | 0.01575331 | 0.1419217 | 1.265651e-05
233 | 0.003213675 | 0 | 0 | 0
234 | 0.001606838 | 0 | 0 | 0
235 | 0.001606838 | 0.007876655 | 0.07096086 | 1.265651e-05
236 | 0.003213675 | 0 | 0 | 0
237 | 0.001606838 | 0.007876655 | 0.07096086 | 2.531301e-05
238 | 0.003213675 | 0 | 0 | 0
239 | 0.004820513 | 0.007876655 | 0.07096086 | 2.531301e-05
240 | 0.003213675 | 0 | 0 | 0
241 | 0.003213675 | 0.007876655 | 0.07096086 | 0
242 | 0.003213675 | 0.007876655 | 0.07096086 | 1.265651e-05
243 | 0.003213675 | 0.007876655 | 0.07096086 | 2.531301e-05
244 | 0.003213675 | 0 | 0 | 0
245 | 0.003213675 | 0 | 0 | 0
246 | 0.001606838 | 0.007876655 | 0.07096086 | 3.796952e-05
247 | 0.003213675 | 0.007876655 | 0.07096086 | 0
248 | 0.001606838 | 0.01575331 | 0.1419217 | 2.531301e-05
249 | 0.003213675 | 0.007876655 | 0.07096086 | 2.531301e-05
250 | 0.001606838 | 0 | 0 | 2.531301e-05
251 | 0.001606838 | 0 | 0 | 1.265651e-05
252 | 0.003213675 | 0.007876655 | 0.07096086 | 1.265651e-05
253 | 0.003213675 | 0.007876655 | 0.07096086 | 0
254 | 0.003213675 | 0 | 0 | 0
255 | 0.004820513 | 0.007876655 | 0.07096086 | 2.531301e-05
256 |  |  |  | 0
257 |  |  |  | 0
258 |  |  |  | 0.0003037561
259 |  |  |  | 0.0001392216
260 |  |  |  | 0
261 |  |  |  | 0.0001392216
262 |  |  |  | 0
263 |  |  |  | 0.0001645346
264 |  |  |  | 0
265 |  |  |  | 0.0001518781
266 |  |  |  | 0
267 |  |  |  | 0
268 |  |  |  | 0.0002784431
269 |  |  |  | 0
270 |  |  |  | 0.0001265651
271 |  |  |  | 0.0001518781
272 |  |  |  | 0
273 |  |  |  | 0.0001265651
274 |  |  |  | 0.0001392216
275 |  |  |  | 0.0001392216
276 |  |  |  | 0.0001518781
277 |  |  |  | 0.0001518781
278 |  |  |  | 0
279 |  |  |  | 0
280 |  |  |  | 0
281 |  |  |  | 0.0001392216
282 |  |  |  | 0.0001392216
283 |  |  |  | 0.0001392216
284 |  |  |  | 0
285 |  |  |  | 0
286 |  |  |  | 0.0001392216
287 |  |  |  | 0.0001392216
288 |  |  |  | 0
289 |  |  |  | 0
290 |  |  |  | 0
291 |  |  |  | 0.0001265651
292 |  |  |  | 0
293 |  |  |  | 0.0001518781
294 |  |  |  | 0.0001518781
295 |  |  |  | 0.0003290691
296 |  |  |  | 0.0002784431
297 |  |  |  | 0.0001392216
298 |  |  |  | 0.0001518781
299 |  |  |  | 0.0003037561
300 |  |  |  | 0
301 |  |  |  | 0.0001265651
302 |  |  |  | 0.0001518781
303 |  |  |  | 0.0001265651
304 |  |  |  | 0.0001518781
305 |  |  |  | 0.0001518781
306 |  |  |  | 0
307 |  |  |  | 0.0001518781
308 |  |  |  | 0.0001771911
309 |  |  |  | 0
310 |  |  |  | 0.0003037561
311 |  |  |  | 0
312 |  |  |  | 0.0001645346
313 |  |  |  | 0.0001139085
314 |  |  |  | 0.0001518781
315 |  |  |  | 0
316 |  |  |  | 0
317 |  |  |  | 0
318 |  |  |  | 0.0001771911
319 |  |  |  | 0.0001392216
320 |  |  |  | 0.0001645346
321 |  |  |  | 0
322 |  |  |  | 0
323 |  |  |  | 0.0001392216
324 |  |  |  | 0
325 |  |  |  | 0
326 |  |  |  | 0.0001645346
327 |  |  |  | 0
328 |  |  |  | 0.0001645346
329 |  |  |  | 0.0001265651
330 |  |  |  | 0.0001392216
331 |  |  |  | 0.0001645346
332 |  |  |  | 0
333 |  |  |  | 0.0001392216
334 |  |  |  | 0
335 |  |  |  | 0.0001518781
336 |  |  |  | 0
337 |  |  |  | 0
338 |  |  |  | 0.0001392216
339 |  |  |  | 0.0001392216
340 |  |  |  | 0.0001265651
341 |  |  |  | 0.0001392216
342 |  |  |  | 0
343 |  |  |  | 0
344 |  |  |  | 0.0001392216
345 |  |  |  | 0.0001265651
346 |  |  |  | 0.0001645346
347 |  |  |  | 0
348 |  |  |  | 0.0001518781
349 |  |  |  | 0.0001518781
350 |  |  |  | 0.0001645346
351 |  |  |  | 0.0001265651
352 |  |  |  | 0.0001518781
353 |  |  |  | 0
354 |  |  |  | 0
355 |  |  |  | 0.0001518781
356 |  |  |  | 0
357 |  |  |  | 0
358 |  |  |  | 0.0001518781
359 |  |  |  | 0.0001265651
360 |  |  |  | 0.0001392216
361 |  |  |  | 0.0001518781
362 |  |  |  | 0
363 |  |  |  | 0.0001518781
364 |  |  |  | 0.0002784431
365 |  |  |  | 0.0001392216
366 |  |  |  | 0
367 |  |  |  | 0.0001265651
368 |  |  |  | 0.0001392216
369 |  |  |  | 0.0001392216
370 |  |  |  | 0.0001392216
371 |  |  |  | 0
372 |  |  |  | 0.0001518781
373 |  |  |  | 0.0001518781
374 |  |  |  | 0.0001392216
375 |  |  |  | 0
376 |  |  |  | 0
377 |  |  |  | 0.0001392216
378 |  |  |  | 0.0003037561
379 |  |  |  | 0.0001518781
380 |  |  |  | 0
381 |  |  |  | 0.0001392216
382 |  |  |  | 0.0001645346
383 |  |  |  | 0.0001392216
384 |  |  |  | 7.593903e-05
385 |  |  |  | 2.531301e-05
386 |  |  |  | 2.531301e-05
387 |  |  |  | 0
388 |  |  |  | 1.265651e-05
389 |  |  |  | 1.265651e-05
390 |  |  |  | 2.531301e-05
391 |  |  |  | 2.531301e-05
392 |  |  |  | 2.531301e-05
393 |  |  |  | 2.531301e-05
394 |  |  |  | 0
395 |  |  |  | 2.531301e-05
396 |  |  |  | 0
397 |  |  |  | 0
398 |  |  |  | 2.531301e-05
399 |  |  |  | 0
400 |  |  |  | 1.265651e-05
401 |  |  |  | 0
402 |  |  |  | 0
403 |  |  |  | 0
404 |  |  |  | 0
405 |  |  |  | 1.265651e-05
406 |  |  |  | 1.265651e-05
407 |  |  |  | 2.531301e-05
408 |  |  |  | 3.796952e-05
409 |  |  |  | 2.531301e-05
410 |  |  |  | 3.796952e-05
411 |  |  |  | 2.531301e-05
412 |  |  |  | 1.265651e-05
413 |  |  |  | 2.531301e-05
414 |  |  |  | 2.531301e-05
415 |  |  |  | 0
416 |  |  |  | 0
417 |  |  |  | 2.531301e-05
418 |  |  |  | 5.062602e-05
419 |  |  |  | 1.265651e-05
420 |  |  |  | 1.265651e-05
421 |  |  |  | 0
422 |  |  |  | 0
423 |  |  |  | 1.265651e-05
424 |  |  |  | 0
425 |  |  |  | 2.531301e-05
426 |  |  |  | 0
427 |  |  |  | 0
428 |  |  |  | 3.796952e-05
429 |  |  |  | 1.265651e-05
430 |  |  |  | 0
431 |  |  |  | 2.531301e-05
432 |  |  |  | 1.265651e-05
433 |  |  |  | 2.531301e-05
434 |  |  |  | 0
435 |  |  |  | 0
436 |  |  |  | 2.531301e-05
437 |  |  |  | 3.796952e-05
438 |  |  |  | 2.531301e-05
439 |  |  |  | 3.796952e-05
440 |  |  |  | 2.531301e-05
441 |  |  |  | 1.265651e-05
442 |  |  |  | 2.531301e-05
443 |  |  |  | 0
444 |  |  |  | 5.062602e-05
445 |  |  |  | 1.265651e-05
446 |  |  |  | 0
447 |  |  |  | 1.265651e-05
448 |  |  |  | 1.265651e-05
449 |  |  |  | 0
450 |  |  |  | 2.531301e-05
451 |  |  |  | 0
452 |  |  |  | 1.265651e-05
453 |  |  |  | 1.265651e-05
454 |  |  |  | 0
455 |  |  |  | 1.265651e-05
456 |  |  |  | 0
457 |  |  |  | 2.531301e-05
458 |  |  |  | 1.265651e-05
459 |  |  |  | 0
460 |  |  |  | 2.531301e-05
461 |  |  |  | 2.531301e-05
462 |  |  |  | 1.265651e-05
463 |  |  |  | 1.265651e-05
464 |  |  |  | 1.265651e-05
465 |  |  |  | 2.531301e-05
466 |  |  |  | 1.265651e-05
467 |  |  |  | 3.796952e-05
468 |  |  |  | 0
469 |  |  |  | 2.531301e-05
470 |  |  |  | 1.265651e-05
471 |  |  |  | 3.796952e-05
472 |  |  |  | 0
473 |  |  |  | 2.531301e-05
474 |  |  |  | 0
475 |  |  |  | 2.531301e-05
476 |  |  |  | 1.265651e-05
477 |  |  |  | 0
478 |  |  |  | 2.531301e-05
479 |  |  |  | 2.531301e-05
480 |  |  |  | 2.531301e-05
481 |  |  |  | 1.265651e-05
482 |  |  |  | 1.265651e-05
483 |  |  |  | 3.796952e-05
484 |  |  |  | 2.531301e-05
485 |  |  |  | 2.531301e-05
486 |  |  |  | 0
487 |  |  |  | 0
488 |  |  |  | 5.062602e-05
489 |  |  |  | 0
490 |  |  |  | 0
491 |  |  |  | 1.265651e-05
492 |  |  |  | 0
493 |  |  |  | 1.265651e-05
494 |  |  |  | 0
495 |  |  |  | 3.796952e-05
496 |  |  |  | 0
497 |  |  |  | 2.531301e-05
498 |  |  |  | 2.531301e-05
499 |  |  |  | 2.531301e-05
500 |  |  |  | 0
501 |  |  |  | 0
502 |  |  |  | 1.265651e-05
503 |  |  |  | 2.531301e-05
504 |  |  |  | 2.531301e-05
505 |  |  |  | 2.531301e-05
506 |  |  |  | 0
507 |  |  |  | 0
508 |  |  |  | 2.531301e-05
509 |  |  |  | 2.531301e-05
510 |  |  |  | 0
511 |  |  |  | 3.796952e-05