## Summary
| 0 | 0 | 0 | 0 | 0 | 0
Time | 2023-08-21 13:08 | 2023-08-21 13:08 | 2023-08-21 13:08 | 2023-08-21 13:08 | 2023-08-21 13:08 | 2023-08-21 13:08
ID | 1776_08212023 | 1776_08212023 | 1776_08212023 | 1776_08212023 | 1776_08212023 | 1776_08212023
Pixel | 0 | 1 | 2 | 3 | 4 | 5
Pixel Area | 0.111 | 0.111 | 0.111 | 0.111 | 0.111 | 0.111
Irradiance | 100 | 100 | 100 | 100 | 100 | 100
Panel Temperature | 0 | 0 | 0 | 0 | 0 | 0
Voc | 0.003213675 | 0.003213675 | 0.05463248 | 0.004820513 | 0.01767521 | 0.9480342
Isc | 0.007876655 | 0.01575331 | 0.007876655 | 0 | 0.007876655 | 0.2441763
Vmp | 0.004820513 | 0.004820513 | 0.05784615 | 0.004820513 | 0.01928205 | 0.5559658
Imp | 0.01575331 | 0.02362996 | 0.01575331 | 0.01575331 | 0.01575331 | 0.1260265
Pmp | 7.593903e-05 | 0.0001139085 | 0.0009112684 | 7.593903e-05 | 0.0003037561 | 0.07006641
FF | 2.988195 | 2.245564 | 2.117155 | 759.3903 | 2.180252 | 0.3026789
Eff | 6.841354e-06 | 1.026203e-05 | 8.209625e-05 | 6.841354e-06 | 2.736542e-05 | 0.00631229