## Summary
0
Time | 2023-08-21 13:08
ID | 1776_08212023
Pixel | 5
Pixel Area | 0.111
Irradiance | 100
Panel Temperature | 0
Voc | 0.9480342
Isc | 0.2441763
Vmp | 0.5559658
Imp | 0.1260265
Pmp | 0.07006641
FF | 0.3026789
Eff | 0.00631229

## Data
| Voltage | Current | Current Density | Power
0 | 0.9480342 | 0.007876655 | 0.07096086 | 0.007467338
1 | 0.9480342 | 0 | 0 | 0
2 | 0.949641 | 0.01575331 | 0.1419217 | 0.01495999
3 | 0.9512479 | 0.007876655 | 0.07096086 | 0.007492651
4 | 0.9528547 | 0 | 0 | 0
5 | 0.949641 | 0.007876655 | 0.07096086 | 0.007479995
6 | 0.9464274 | 0.007876655 | 0.07096086 | 0.007454682
7 | 0.9512479 | 0 | 0 | 0
8 | 0.9448205 | 0 | 0 | 0
9 | 0.9464274 | 0 | 0 | 0
10 | 0.9480342 | 0.007876655 | 0.07096086 | 0.007467338
11 | 0.9464274 | 0.01575331 | 0.1419217 | 0.01490936
12 | 0.9480342 | 0.007876655 | 0.07096086 | 0.007467338
13 | 0.9480342 | 0 | 0 | 0
14 | 0.9448205 | 0 | 0 | 0
15 | 0.9480342 | 0.01575331 | 0.1419217 | 0.01493468
16 | 0.9464274 | 0 | 0 | 0
17 | 0.9480342 | 0 | 0 | 0
18 | 0.949641 | 0.01575331 | 0.1419217 | 0.01495999
19 | 0.9448205 | 0.007876655 | 0.07096086 | 0.007442025
20 | 0.9464274 | 0.007876655 | 0.07096086 | 0.007454682
21 | 0.9432137 | 0.01575331 | 0.1419217 | 0.01485874
22 | 0.9448205 | 0.007876655 | 0.07096086 | 0.007442025
23 | 0.9448205 | 0.01575331 | 0.1419217 | 0.01488405
24 | 0.9432137 | 0.007876655 | 0.07096086 | 0.007429369
25 | 0.9448205 | 0.007876655 | 0.07096086 | 0.007442025
26 | 0.9448205 | 0.007876655 | 0.07096086 | 0.007442025
27 | 0.9448205 | 0.01575331 | 0.1419217 | 0.01488405
28 | 0.9432137 | 0.007876655 | 0.07096086 | 0.007429369
29 | 0.9432137 | 0.007876655 | 0.07096086 | 0.007429369
30 | 0.9432137 | 0.007876655 | 0.07096086 | 0.007429369
31 | 0.9416068 | 0.007876655 | 0.07096086 | 0.007416712
32 | 0.9432137 | 0.01575331 | 0.1419217 | 0.01485874
33 | 0.9416068 | 0.007876655 | 0.07096086 | 0.007416712
34 | 0.9416068 | 0.007876655 | 0.07096086 | 0.007416712
35 | 0.9416068 | 0.007876655 | 0.07096086 | 0.007416712
36 | 0.94 | 0 | 0 | 0
37 | 0.94 | 0.007876655 | 0.07096086 | 0.007404056
38 | 0.9416068 | 0.007876655 | 0.07096086 | 0.007416712
39 | 0.94 | 0.007876655 | 0.07096086 | 0.007404056
40 | 0.9416068 | 0.007876655 | 0.07096086 | 0.007416712
41 | 0.9416068 | 0 | 0 | 0
42 | 0.9416068 | 0.007876655 | 0.07096086 | 0.007416712
43 | 0.9416068 | 0.007876655 | 0.07096086 | 0.007416712
44 | 0.9383932 | 0.007876655 | 0.07096086 | 0.007391399
45 | 0.9416068 | 0.007876655 | 0.07096086 | 0.007416712
46 | 0.9383932 | 0 | 0 | 0
47 | 0.94 | 0.01575331 | 0.1419217 | 0.01480811
48 | 0.9383932 | 0.007876655 | 0.07096086 | 0.007391399
49 | 0.9416068 | 0 | 0 | 0
50 | 0.9383932 | 0 | 0 | 0
51 | 0.9367863 | 0.007876655 | 0.07096086 | 0.007378743
52 | 0.94 | 0 | 0 | 0
53 | 0.9367863 | 0 | 0 | 0
54 | 0.9367863 | 0.007876655 | 0.07096086 | 0.007378743
55 | 0.9351795 | 0.007876655 | 0.07096086 | 0.007366086
56 | 0.9383932 | 0.007876655 | 0.07096086 | 0.007391399
57 | 0.9383932 | 0 | 0 | 0
58 | 0.9351795 | 0.007876655 | 0.07096086 | 0.007366086
59 | 0.9383932 | 0.01575331 | 0.1419217 | 0.0147828
60 | 0.9319658 | 0.007876655 | 0.07096086 | 0.007340773
61 | 0.9351795 | 0.007876655 | 0.07096086 | 0.007366086
62 | 0.9351795 | 0.007876655 | 0.07096086 | 0.007366086
63 | 0.9335726 | 0.007876655 | 0.07096086 | 0.00735343
64 | 0.9351795 | 0.007876655 | 0.07096086 | 0.007366086
65 | 0.9351795 | 0.007876655 | 0.07096086 | 0.007366086
66 | 0.9367863 | 0 | 0 | 0
67 | 0.9335726 | 0.007876655 | 0.07096086 | 0.00735343
68 | 0.9351795 | 0.007876655 | 0.07096086 | 0.007366086
69 | 0.9335726 | 0.007876655 | 0.07096086 | 0.00735343
70 | 0.9335726 | 0 | 0 | 0
71 | 0.9351795 | 0.007876655 | 0.07096086 | 0.007366086
72 | 0.9335726 | 0.007876655 | 0.07096086 | 0.00735343
73 | 0.9319658 | 0 | 0 | 0
74 | 0.9319658 | 0.007876655 | 0.07096086 | 0.007340773
75 | 0.9319658 | 0.007876655 | 0.07096086 | 0.007340773
76 | 0.9319658 | 0 | 0 | 0
77 | 0.9351795 | 0.01575331 | 0.1419217 | 0.01473217
78 | 0.9335726 | 0.007876655 | 0.07096086 | 0.00735343
79 | 0.9319658 | 0.007876655 | 0.07096086 | 0.007340773
80 | 0.930359 | 0.007876655 | 0.07096086 | 0.007328117
81 | 0.9319658 | 0.007876655 | 0.07096086 | 0.007340773
82 | 0.930359 | 0.007876655 | 0.07096086 | 0.007328117
83 | 0.9319658 | 0 | 0 | 0
84 | 0.9335726 | 0 | 0 | 0
85 | 0.930359 | 0.007876655 | 0.07096086 | 0.007328117
86 | 0.9287521 | 0 | 0 | 0
87 | 0.9319658 | 0 | 0 | 0
88 | 0.930359 | 0.007876655 | 0.07096086 | 0.007328117
89 | 0.930359 | 0.007876655 | 0.07096086 | 0.007328117
90 | 0.9271453 | 0.007876655 | 0.07096086 | 0.007302804
91 | 0.9287521 | 0.007876655 | 0.07096086 | 0.00731546
92 | 0.930359 | 0 | 0 | 0
93 | 0.9271453 | 0.007876655 | 0.07096086 | 0.007302804
94 | 0.9287521 | 0.01575331 | 0.1419217 | 0.01463092
95 | 0.9287521 | 0.007876655 | 0.07096086 | 0.00731546
96 | 0.9255385 | 0.01575331 | 0.1419217 | 0.01458029
97 | 0.9271453 | 0.007876655 | 0.07096086 | 0.007302804
98 | 0.930359 | 0.007876655 | 0.07096086 | 0.007328117
99 | 0.9287521 | 0 | 0 | 0
100 | 0.9287521 | 0 | 0 | 0
101 | 0.9255385 | 0.007876655 | 0.07096086 | 0.007290147
102 | 0.9271453 | 0.007876655 | 0.07096086 | 0.007302804
103 | 0.9255385 | 0.007876655 | 0.07096086 | 0.007290147
104 | 0.9255385 | 0.007876655 | 0.07096086 | 0.007290147
105 | 0.9239316 | 0.007876655 | 0.07096086 | 0.007277491
106 | 0.9255385 | 0 | 0 | 0
107 | 0.9255385 | 0.01575331 | 0.1419217 | 0.01458029
108 | 0.9271453 | 0.007876655 | 0.07096086 | 0.007302804
109 | 0.9239316 | 0.007876655 | 0.07096086 | 0.007277491
110 | 0.9239316 | 0.007876655 | 0.07096086 | 0.007277491
111 | 0.9271453 | 0.007876655 | 0.07096086 | 0.007302804
112 | 0.9255385 | 0 | 0 | 0
113 | 0.9239316 | 0.01575331 | 0.1419217 | 0.01455498
114 | 0.9239316 | 0.007876655 | 0.07096086 | 0.007277491
115 | 0.9255385 | 0.007876655 | 0.07096086 | 0.007290147
116 | 0.9239316 | 0.007876655 | 0.07096086 | 0.007277491
117 | 0.9207179 | 0 | 0 | 0
118 | 0.9255385 | 0.007876655 | 0.07096086 | 0.007290147
119 | 0.9223248 | 0.007876655 | 0.07096086 | 0.007264834
120 | 0.9239316 | 0.007876655 | 0.07096086 | 0.007277491
121 | 0.9239316 | 0.007876655 | 0.07096086 | 0.007277491
122 | 0.9239316 | 0.007876655 | 0.07096086 | 0.007277491
123 | 0.9239316 | 0.007876655 | 0.07096086 | 0.007277491
124 | 0.9223248 | 0.007876655 | 0.07096086 | 0.007264834
125 | 0.9255385 | 0.007876655 | 0.07096086 | 0.007290147
126 | 0.9255385 | 0 | 0 | 0
127 | 0.9223248 | 0.007876655 | 0.07096086 | 0.007264834
128 | 0.5559658 | 0.1260265 | 1.135374 | 0.07006641
129 | 0.3470769 | 0.1811631 | 1.6321 | 0.06287752
130 | 0.2587009 | 0.204793 | 1.844982 | 0.05298013
131 | 0.2201368 | 0.2205463 | 1.986904 | 0.04855035
132 | 0.2024615 | 0.2126697 | 1.915943 | 0.04305743
133 | 0.1944274 | 0.228423 | 2.057865 | 0.04441168
134 | 0.1912137 | 0.2205463 | 1.986904 | 0.04217148
135 | 0.188 | 0.204793 | 1.844982 | 0.03850109
136 | 0.1847863 | 0.2205463 | 1.986904 | 0.04075395
137 | 0.1831795 | 0.204793 | 1.844982 | 0.03751388
138 | 0.1847863 | 0.204793 | 1.844982 | 0.03784295
139 | 0.1799658 | 0.2205463 | 1.986904 | 0.0396908
140 | 0.1799658 | 0.2205463 | 1.986904 | 0.0396908
141 | 0.1799658 | 0.2126697 | 1.915943 | 0.03827327
142 | 0.1767521 | 0.2126697 | 1.915943 | 0.03758982
143 | 0.1767521 | 0.204793 | 1.844982 | 0.03619761
144 | 0.1735385 | 0.2126697 | 1.915943 | 0.03690637
145 | 0.1687179 | 0.2205463 | 1.986904 | 0.03721013
146 | 0.1671111 | 0.2126697 | 1.915943 | 0.03553947
147 | 0.1655043 | 0.228423 | 2.057865 | 0.03780498
148 | 0.1655043 | 0.204793 | 1.844982 | 0.03389412
149 | 0.1638974 | 0.2362996 | 2.128826 | 0.03872891
150 | 0.1622906 | 0.2126697 | 1.915943 | 0.03451429
151 | 0.1606838 | 0.2126697 | 1.915943 | 0.03417256
152 | 0.1606838 | 0.2126697 | 1.915943 | 0.03417256
153 | 0.1574701 | 0.2126697 | 1.915943 | 0.03348911
154 | 0.1558632 | 0.2126697 | 1.915943 | 0.03314739
155 | 0.1574701 | 0.2205463 | 1.986904 | 0.03472945
156 | 0.1542564 | 0.2126697 | 1.915943 | 0.03280566
157 | 0.1526496 | 0.204793 | 1.844982 | 0.03126157
158 | 0.1526496 | 0.2126697 | 1.915943 | 0.03246394
159 | 0.1510427 | 0.2205463 | 1.986904 | 0.03331192
160 | 0.1446154 | 0.2126697 | 1.915943 | 0.03075531
161 | 0.138188 | 0.2205463 | 1.986904 | 0.03047686
162 | 0.1349744 | 0.2205463 | 1.986904 | 0.0297681
163 | 0.1365812 | 0.2205463 | 1.986904 | 0.03012248
164 | 0.1317607 | 0.2205463 | 1.986904 | 0.02905934
165 | 0.1317607 | 0.228423 | 2.057865 | 0.03009717
166 | 0.1301538 | 0.204793 | 1.844982 | 0.0266546
167 | 0.128547 | 0.2205463 | 1.986904 | 0.02835057
168 | 0.1253333 | 0.2126697 | 1.915943 | 0.0266546
169 | 0.1269402 | 0.2126697 | 1.915943 | 0.02699633
170 | 0.1237265 | 0.2126697 | 1.915943 | 0.02631287
171 | 0.1237265 | 0.204793 | 1.844982 | 0.02533832
172 | 0.1221197 | 0.2126697 | 1.915943 | 0.02597115
173 | 0.1221197 | 0.2126697 | 1.915943 | 0.02597115
174 | 0.1205128 | 0.2126697 | 1.915943 | 0.02562942
175 | 0.118906 | 0.2205463 | 1.986904 | 0.02622428
176 | 0.1140855 | 0.2205463 | 1.986904 | 0.02516113
177 | 0.1108718 | 0.2205463 | 1.986904 | 0.02445237
178 | 0.1108718 | 0.2126697 | 1.915943 | 0.02357907
179 | 0.1108718 | 0.2126697 | 1.915943 | 0.02357907
180 | 0.109265 | 0.228423 | 2.057865 | 0.02495863
181 | 0.1076581 | 0.2205463 | 1.986904 | 0.0237436
182 | 0.1044444 | 0.2205463 | 1.986904 | 0.02303484
183 | 0.1044444 | 0.2205463 | 1.986904 | 0.02303484
184 | 0.1012308 | 0.2126697 | 1.915943 | 0.02152872
185 | 0.09962393 | 0.2205463 | 1.986904 | 0.02197169
186 | 0.09801709 | 0.2205463 | 1.986904 | 0.02161731
187 | 0.09801709 | 0.2205463 | 1.986904 | 0.02161731
188 | 0.09641026 | 0.228423 | 2.057865 | 0.02202232
189 | 0.09480342 | 0.2126697 | 1.915943 | 0.02016181
190 | 0.09480342 | 0.228423 | 2.057865 | 0.02165528
191 | 0.09158974 | 0.2205463 | 1.986904 | 0.02019978
192 | 0.09801709 | 0.2205463 | 1.986904 | 0.02161731
193 | 0.1012308 | 0.2362996 | 2.128826 | 0.0239208
194 | 0.09962393 | 0.204793 | 1.844982 | 0.02040229
195 | 0.1012308 | 0.2126697 | 1.915943 | 0.02152872
196 | 0.09801709 | 0.2126697 | 1.915943 | 0.02084526
197 | 0.09962393 | 0.228423 | 2.057865 | 0.0227564
198 | 0.09641026 | 0.2205463 | 1.986904 | 0.02126293
199 | 0.09641026 | 0.2205463 | 1.986904 | 0.02126293
200 | 0.09480342 | 0.2126697 | 1.915943 | 0.02016181
201 | 0.09158974 | 0.2205463 | 1.986904 | 0.02019978
202 | 0.08837607 | 0.2126697 | 1.915943 | 0.01879491
203 | 0.08837607 | 0.2126697 | 1.915943 | 0.01879491
204 | 0.08837607 | 0.2205463 | 1.986904 | 0.01949102
205 | 0.08676923 | 0.204793 | 1.844982 | 0.01776973
206 | 0.08676923 | 0.2126697 | 1.915943 | 0.01845318
207 | 0.08516239 | 0.228423 | 2.057865 | 0.01945305
208 | 0.08034188 | 0.2205463 | 1.986904 | 0.01771911
209 | 0.07873504 | 0.2126697 | 1.915943 | 0.01674456
210 | 0.07552137 | 0.2205463 | 1.986904 | 0.01665596
211 | 0.07552137 | 0.2126697 | 1.915943 | 0.01606111
212 | 0.07230769 | 0.228423 | 2.057865 | 0.01651674
213 | 0.07391453 | 0.228423 | 2.057865 | 0.01688378
214 | 0.07391453 | 0.2126697 | 1.915943 | 0.01571938
215 | 0.07070085 | 0.204793 | 1.844982 | 0.01447904
216 | 0.06748718 | 0.2205463 | 1.986904 | 0.01488405
217 | 0.06588034 | 0.2362996 | 2.128826 | 0.0155675
218 | 0.0642735 | 0.2126697 | 1.915943 | 0.01366903
219 | 0.06588034 | 0.2205463 | 1.986904 | 0.01452967
220 | 0.06266667 | 0.2205463 | 1.986904 | 0.0138209
221 | 0.05945299 | 0.228423 | 2.057865 | 0.01358043
222 | 0.05945299 | 0.2205463 | 1.986904 | 0.01311214
223 | 0.05945299 | 0.2126697 | 1.915943 | 0.01264385
224 | 0.0514188 | 0.2205463 | 1.986904 | 0.01134023
225 | 0.04659829 | 0.228423 | 2.057865 | 0.01064412
226 | 0.04499145 | 0.2205463 | 1.986904 | 0.0099227
227 | 0.04017094 | 0.228423 | 2.057865 | 0.009175966
228 | 0.0385641 | 0.2441763 | 2.199787 | 0.00941644
229 | 0.04017094 | 0.2205463 | 1.986904 | 0.008859554
230 | 0.0385641 | 0.228423 | 2.057865 | 0.008808928
231 | 0.03535043 | 0.2126697 | 1.915943 | 0.007517964
232 | 0.03374359 | 0.2205463 | 1.986904 | 0.007442025
233 | 0.03213675 | 0.228423 | 2.057865 | 0.007340773
234 | 0.03213675 | 0.228423 | 2.057865 | 0.007340773
235 | 0.02892308 | 0.2205463 | 1.986904 | 0.006378879
236 | 0.03052991 | 0.2126697 | 1.915943 | 0.006492787
237 | 0.02892308 | 0.228423 | 2.057865 | 0.006606696
238 | 0.02731624 | 0.2205463 | 1.986904 | 0.006024497
239 | 0.02249573 | 0.2205463 | 1.986904 | 0.00496135
240 | 0.02410256 | 0.228423 | 2.057865 | 0.00550558
241 | 0.01767521 | 0.228423 | 2.057865 | 0.004037425
242 | 0.01446154 | 0.228423 | 2.057865 | 0.003303348
243 | 0.01446154 | 0.228423 | 2.057865 | 0.003303348
244 | 0.0128547 | 0.228423 | 2.057865 | 0.002936309
245 | 0.01124786 | 0.2205463 | 1.986904 | 0.002480675
246 | 0.0128547 | 0.228423 | 2.057865 | 0.002936309
247 | 0.01124786 | 0.2126697 | 1.915943 | 0.00239208
248 | 0.008034188 | 0.2205463 | 1.986904 | 0.001771911
249 | 0.00642735 | 0.228423 | 2.057865 | 0.001468155
250 | 0.004820513 | 0.228423 | 2.057865 | 0.001101116
251 | 0.003213675 | 0.252053 | 2.270747 | 0.0008100163
252 | 0.004820513 | 0.2362996 | 2.128826 | 0.001139085
253 | 0.001606838 | 0.2362996 | 2.128826 | 0.0003796952
254 | 0.001606838 | 0.2205463 | 1.986904 | 0.0003543822
255 | 0.001606838 | 0.2441763 | 2.199787 | 0.0003923517