## Summary
0
Time | 2023-08-22 18:05
ID | 1776_08222023
Pixel | 3
Pixel Area | 0.111
Irradiance | 100
Panel Temperature | 0
Voc | 0.004820513
Isc | 0.01575331
Vmp | 0.00642735
Imp | 0.03150662
Pmp | 0.0002025041
FF | 2.66316
Eff | 1.824361e-05

## Data
| Voltage | Current | Current Density | Power
0 | 0.004820513 | 0.007876655 | 0.07096086 | 3.796952e-05
1 | 0.003213675 | 0.007876655 | 0.07096086 | 2.531301e-05
2 | 0.004820513 | 0.01575331 | 0.1419217 | 7.593903e-05
3 | 0.004820513 | 0.007876655 | 0.07096086 | 3.796952e-05
4 | 0.004820513 | 0 | 0 | 0
5 | 0.003213675 | 0.02362996 | 0.2128826 | 7.593903e-05
6 | 0.003213675 | 0.01575331 | 0.1419217 | 5.062602e-05
7 | 0.001606838 | 0.007876655 | 0.07096086 | 1.265651e-05
8 | 0.003213675 | 0.007876655 | 0.07096086 | 2.531301e-05
9 | 0.004820513 | 0.007876655 | 0.07096086 | 3.796952e-05
10 | 0.004820513 | 0.007876655 | 0.07096086 | 3.796952e-05
11 | 0.004820513 | 0.007876655 | 0.07096086 | 3.796952e-05
12 | 0.004820513 | 0.007876655 | 0.07096086 | 3.796952e-05
13 | 0.003213675 | 0.01575331 | 0.1419217 | 5.062602e-05
14 | 0.004820513 | 0.007876655 | 0.07096086 | 3.796952e-05
15 | 0.003213675 | 0.01575331 | 0.1419217 | 5.062602e-05
16 | 0.003213675 | 0.007876655 | 0.07096086 | 2.531301e-05
17 | 0.003213675 | 0.01575331 | 0.1419217 | 5.062602e-05
18 | 0.003213675 | 0.01575331 | 0.1419217 | 5.062602e-05
19 | 0.003213675 | 0 | 0 | 0
20 | 0.001606838 | 0.02362996 | 0.2128826 | 3.796952e-05
21 | 0.001606838 | 0.007876655 | 0.07096086 | 1.265651e-05
22 | 0.004820513 | 0.007876655 | 0.07096086 | 3.796952e-05
23 | 0.003213675 | 0.007876655 | 0.07096086 | 2.531301e-05
24 | 0.004820513 | 0.007876655 | 0.07096086 | 3.796952e-05
25 | 0.00642735 | 0 | 0 | 0
26 | 0.003213675 | 0.007876655 | 0.07096086 | 2.531301e-05
27 | 0.004820513 | 0.007876655 | 0.07096086 | 3.796952e-05
28 | 0.003213675 | 0.007876655 | 0.07096086 | 2.531301e-05
29 | 0.001606838 | 0 | 0 | 0
30 | 0.004820513 | 0.01575331 | 0.1419217 | 7.593903e-05
31 | 0.004820513 | 0.007876655 | 0.07096086 | 3.796952e-05
32 | 0.008034188 | 0.007876655 | 0.07096086 | 6.328253e-05
33 | 0.003213675 | 0.007876655 | 0.07096086 | 2.531301e-05
34 | 0.00642735 | 0.01575331 | 0.1419217 | 0.000101252
35 | 0.00642735 | 0.007876655 | 0.07096086 | 5.062602e-05
36 | 0.004820513 | 0.01575331 | 0.1419217 | 7.593903e-05
37 | 0.003213675 | 0.007876655 | 0.07096086 | 2.531301e-05
38 | 0.003213675 | 0.01575331 | 0.1419217 | 5.062602e-05
39 | 0.004820513 | 0 | 0 | 0
40 | 0.003213675 | 0.007876655 | 0.07096086 | 2.531301e-05
41 | 0.003213675 | 0.007876655 | 0.07096086 | 2.531301e-05
42 | 0.00642735 | 0.01575331 | 0.1419217 | 0.000101252
43 | 0.003213675 | 0.01575331 | 0.1419217 | 5.062602e-05
44 | 0.003213675 | 0.01575331 | 0.1419217 | 5.062602e-05
45 | 0.004820513 | 0.007876655 | 0.07096086 | 3.796952e-05
46 | 0.00642735 | 0.01575331 | 0.1419217 | 0.000101252
47 | 0.003213675 | 0.007876655 | 0.07096086 | 2.531301e-05
48 | 0.004820513 | 0.007876655 | 0.07096086 | 3.796952e-05
49 | 0.00642735 | 0.01575331 | 0.1419217 | 0.000101252
50 | 0.00642735 | 0.007876655 | 0.07096086 | 5.062602e-05
51 | 0.003213675 | 0.01575331 | 0.1419217 | 5.062602e-05
52 | 0.003213675 | 0.007876655 | 0.07096086 | 2.531301e-05
53 | 0.001606838 | 0.007876655 | 0.07096086 | 1.265651e-05
54 | 0.003213675 | 0.007876655 | 0.07096086 | 2.531301e-05
55 | 0.001606838 | 0.007876655 | 0.07096086 | 1.265651e-05
56 | 0.003213675 | 0.007876655 | 0.07096086 | 2.531301e-05
57 | 0.004820513 | 0 | 0 | 0
58 | 0.004820513 | 0.01575331 | 0.1419217 | 7.593903e-05
59 | 0.003213675 | 0.01575331 | 0.1419217 | 5.062602e-05
60 | 0.003213675 | 0 | 0 | 0
61 | 0.004820513 | 0.01575331 | 0.1419217 | 7.593903e-05
62 | 0.003213675 | 0.01575331 | 0.1419217 | 5.062602e-05
63 | 0.004820513 | 0.01575331 | 0.1419217 | 7.593903e-05
64 | 0.004820513 | 0.007876655 | 0.07096086 | 3.796952e-05
65 | 0.003213675 | 0.01575331 | 0.1419217 | 5.062602e-05
66 | 0.004820513 | 0.007876655 | 0.07096086 | 3.796952e-05
67 | 0.001606838 | 0.007876655 | 0.07096086 | 1.265651e-05
68 | 0.003213675 | 0.01575331 | 0.1419217 | 5.062602e-05
69 | 0.003213675 | 0.01575331 | 0.1419217 | 5.062602e-05
70 | 0.004820513 | 0.007876655 | 0.07096086 | 3.796952e-05
71 | 0.003213675 | 0.007876655 | 0.07096086 | 2.531301e-05
72 | 0.001606838 | 0.02362996 | 0.2128826 | 3.796952e-05
73 | 0.003213675 | 0.02362996 | 0.2128826 | 7.593903e-05
74 | 0.004820513 | 0.01575331 | 0.1419217 | 7.593903e-05
75 | 0.003213675 | 0.01575331 | 0.1419217 | 5.062602e-05
76 | 0.004820513 | 0.01575331 | 0.1419217 | 7.593903e-05
77 | 0.00642735 | 0.01575331 | 0.1419217 | 0.000101252
78 | 0.00642735 | 0.01575331 | 0.1419217 | 0.000101252
79 | 0.003213675 | 0.007876655 | 0.07096086 | 2.531301e-05
80 | 0.004820513 | 0.007876655 | 0.07096086 | 3.796952e-05
81 | 0.003213675 | 0.01575331 | 0.1419217 | 5.062602e-05
82 | 0.00642735 | 0.007876655 | 0.07096086 | 5.062602e-05
83 | 0.003213675 | 0 | 0 | 0
84 | 0.003213675 | 0 | 0 | 0
85 | 0.004820513 | 0 | 0 | 0
86 | 0.003213675 | 0.01575331 | 0.1419217 | 5.062602e-05
87 | 0.001606838 | 0.007876655 | 0.07096086 | 1.265651e-05
88 | 0.00642735 | 0.007876655 | 0.07096086 | 5.062602e-05
89 | 0.003213675 | 0.007876655 | 0.07096086 | 2.531301e-05
90 | 0.003213675 | 0.007876655 | 0.07096086 | 2.531301e-05
91 | 0.001606838 | 0.007876655 | 0.07096086 | 1.265651e-05
92 | 0.003213675 | 0.01575331 | 0.1419217 | 5.062602e-05
93 | 0.004820513 | 0.02362996 | 0.2128826 | 0.0001139085
94 | 0.001606838 | 0.007876655 | 0.07096086 | 1.265651e-05
95 | 0.003213675 | 0.007876655 | 0.07096086 | 2.531301e-05
96 | 0.004820513 | 0.01575331 | 0.1419217 | 7.593903e-05
97 | 0.00642735 | 0.007876655 | 0.07096086 | 5.062602e-05
98 | 0.00642735 | 0.007876655 | 0.07096086 | 5.062602e-05
99 | 0.001606838 | 0.007876655 | 0.07096086 | 1.265651e-05
100 | 0.003213675 | 0.007876655 | 0.07096086 | 2.531301e-05
101 | 0.001606838 | 0.007876655 | 0.07096086 | 1.265651e-05
102 | 0.003213675 | 0.007876655 | 0.07096086 | 2.531301e-05
103 | 0.004820513 | 0.01575331 | 0.1419217 | 7.593903e-05
104 | 0.003213675 | 0.007876655 | 0.07096086 | 2.531301e-05
105 | 0.004820513 | 0.01575331 | 0.1419217 | 7.593903e-05
106 | 0.003213675 | 0.007876655 | 0.07096086 | 2.531301e-05
107 | 0.003213675 | 0.007876655 | 0.07096086 | 2.531301e-05
108 | 0.00642735 | 0.01575331 | 0.1419217 | 0.000101252
109 | 0.004820513 | 0.01575331 | 0.1419217 | 7.593903e-05
110 | 0.004820513 | 0 | 0 | 0
111 | 0.003213675 | 0 | 0 | 0
112 | 0.00642735 | 0.03150662 | 0.2838434 | 0.0002025041
113 | 0 | 0.01575331 | 0.1419217 | 0
114 | 0.004820513 | 0.007876655 | 0.07096086 | 3.796952e-05
115 | 0.001606838 | 0.007876655 | 0.07096086 | 1.265651e-05
116 | 0.001606838 | 0.007876655 | 0.07096086 | 1.265651e-05
117 | 0.004820513 | 0.007876655 | 0.07096086 | 3.796952e-05
118 | 0.001606838 | 0.007876655 | 0.07096086 | 1.265651e-05
119 | 0.003213675 | 0 | 0 | 0
120 | 0.003213675 | 0.007876655 | 0.07096086 | 2.531301e-05
121 | 0.003213675 | 0.007876655 | 0.07096086 | 2.531301e-05
122 | 0.004820513 | 0.01575331 | 0.1419217 | 7.593903e-05
123 | 0.004820513 | 0.007876655 | 0.07096086 | 3.796952e-05
124 | 0.004820513 | 0.007876655 | 0.07096086 | 3.796952e-05
125 | 0.003213675 | 0.007876655 | 0.07096086 | 2.531301e-05
126 | 0.00642735 | 0.01575331 | 0.1419217 | 0.000101252
127 | 0.004820513 | 0.01575331 | 0.1419217 | 7.593903e-05
128 | 0.004820513 | 0.007876655 | 0.07096086 | 3.796952e-05
129 | 0.001606838 | 0.007876655 | 0.07096086 | 1.265651e-05
130 | 0.001606838 | 0.007876655 | 0.07096086 | 1.265651e-05
131 | 0.003213675 | 0 | 0 | 0
132 | 0.004820513 | 0.01575331 | 0.1419217 | 7.593903e-05
133 | 0.003213675 | 0.007876655 | 0.07096086 | 2.531301e-05
134 | 0.003213675 | 0.007876655 | 0.07096086 | 2.531301e-05
135 | 0.003213675 | 0.007876655 | 0.07096086 | 2.531301e-05
136 | 0.004820513 | 0.007876655 | 0.07096086 | 3.796952e-05
137 | 0.001606838 | 0.01575331 | 0.1419217 | 2.531301e-05
138 | 0.001606838 | 0.007876655 | 0.07096086 | 1.265651e-05
139 | 0.003213675 | 0 | 0 | 0
140 | 0.003213675 | 0.007876655 | 0.07096086 | 2.531301e-05
141 | 0 | 0.007876655 | 0.07096086 | 0
142 | 0.004820513 | 0.007876655 | 0.07096086 | 3.796952e-05
143 | 0.00642735 | 0.007876655 | 0.07096086 | 5.062602e-05
144 | 0.003213675 | 0.007876655 | 0.07096086 | 2.531301e-05
145 | 0.00642735 | 0.01575331 | 0.1419217 | 0.000101252
146 | 0.001606838 | 0 | 0 | 0
147 | 0.004820513 | 0.007876655 | 0.07096086 | 3.796952e-05
148 | 0.004820513 | 0.01575331 | 0.1419217 | 7.593903e-05
149 | 0.003213675 | 0 | 0 | 0
150 | 0.004820513 | 0.01575331 | 0.1419217 | 7.593903e-05
151 | 0.00642735 | 0.007876655 | 0.07096086 | 5.062602e-05
152 | 0.001606838 | 0.007876655 | 0.07096086 | 1.265651e-05
153 | 0.004820513 | 0.007876655 | 0.07096086 | 3.796952e-05
154 | 0.004820513 | 0.01575331 | 0.1419217 | 7.593903e-05
155 | 0.004820513 | 0 | 0 | 0
156 | 0.004820513 | 0.01575331 | 0.1419217 | 7.593903e-05
157 | 0.004820513 | 0.01575331 | 0.1419217 | 7.593903e-05
158 | 0.001606838 | 0.007876655 | 0.07096086 | 1.265651e-05
159 | 0.003213675 | 0.01575331 | 0.1419217 | 5.062602e-05
160 | 0.00642735 | 0.007876655 | 0.07096086 | 5.062602e-05
161 | 0.004820513 | 0.01575331 | 0.1419217 | 7.593903e-05
162 | 0.001606838 | 0 | 0 | 0
163 | 0.001606838 | 0.01575331 | 0.1419217 | 2.531301e-05
164 | 0.001606838 | 0.007876655 | 0.07096086 | 1.265651e-05
165 | 0.003213675 | 0 | 0 | 0
166 | 0.004820513 | 0.01575331 | 0.1419217 | 7.593903e-05
167 | 0.004820513 | 0.01575331 | 0.1419217 | 7.593903e-05
168 | 0.001606838 | 0.01575331 | 0.1419217 | 2.531301e-05
169 | 0.003213675 | 0.007876655 | 0.07096086 | 2.531301e-05
170 | 0.001606838 | 0.02362996 | 0.2128826 | 3.796952e-05
171 | 0.001606838 | 0.007876655 | 0.07096086 | 1.265651e-05
172 | 0.003213675 | 0.007876655 | 0.07096086 | 2.531301e-05
173 | 0.003213675 | 0.007876655 | 0.07096086 | 2.531301e-05
174 | 0.003213675 | 0 | 0 | 0
175 | 0.00642735 | 0.007876655 | 0.07096086 | 5.062602e-05
176 | 0.003213675 | 0.01575331 | 0.1419217 | 5.062602e-05
177 | 0.001606838 | 0.01575331 | 0.1419217 | 2.531301e-05
178 | 0.001606838 | 0.01575331 | 0.1419217 | 2.531301e-05
179 | 0.001606838 | 0.01575331 | 0.1419217 | 2.531301e-05
180 | 0.003213675 | 0.01575331 | 0.1419217 | 5.062602e-05
181 | 0.00642735 | 0.007876655 | 0.07096086 | 5.062602e-05
182 | 0.001606838 | 0.007876655 | 0.07096086 | 1.265651e-05
183 | 0.004820513 | 0 | 0 | 0
184 | 0.001606838 | 0.007876655 | 0.07096086 | 1.265651e-05
185 | 0.004820513 | 0.007876655 | 0.07096086 | 3.796952e-05
186 | 0.003213675 | 0.007876655 | 0.07096086 | 2.531301e-05
187 | 0.003213675 | 0.007876655 | 0.07096086 | 2.531301e-05
188 | 0.00642735 | 0.01575331 | 0.1419217 | 0.000101252
189 | 0.003213675 | 0.007876655 | 0.07096086 | 2.531301e-05
190 | 0.001606838 | 0.007876655 | 0.07096086 | 1.265651e-05
191 | 0.004820513 | 0.007876655 | 0.07096086 | 3.796952e-05
192 | 0.003213675 | 0.01575331 | 0.1419217 | 5.062602e-05
193 | 0.003213675 | 0.007876655 | 0.07096086 | 2.531301e-05
194 | 0.004820513 | 0.007876655 | 0.07096086 | 3.796952e-05
195 | 0.003213675 | 0.007876655 | 0.07096086 | 2.531301e-05
196 | 0.004820513 | 0.007876655 | 0.07096086 | 3.796952e-05
197 | 0.003213675 | 0 | 0 | 0
198 | 0.001606838 | 0.02362996 | 0.2128826 | 3.796952e-05
199 | 0.00642735 | 0.01575331 | 0.1419217 | 0.000101252
200 | 0.003213675 | 0.007876655 | 0.07096086 | 2.531301e-05
201 | 0.003213675 | 0.007876655 | 0.07096086 | 2.531301e-05
202 | 0.00642735 | 0.01575331 | 0.1419217 | 0.000101252
203 | 0.008034188 | 0.007876655 | 0.07096086 | 6.328253e-05
204 | 0.001606838 | 0.01575331 | 0.1419217 | 2.531301e-05
205 | 0.004820513 | 0.01575331 | 0.1419217 | 7.593903e-05
206 | 0.003213675 | 0.02362996 | 0.2128826 | 7.593903e-05
207 | 0.001606838 | 0 | 0 | 0
208 | 0.003213675 | 0.01575331 | 0.1419217 | 5.062602e-05
209 | 0.004820513 | 0.007876655 | 0.07096086 | 3.796952e-05
210 | 0.001606838 | 0.007876655 | 0.07096086 | 1.265651e-05
211 | 0.003213675 | 0 | 0 | 0
212 | 0.004820513 | 0.007876655 | 0.07096086 | 3.796952e-05
213 | 0.003213675 | 0.01575331 | 0.1419217 | 5.062602e-05
214 | 0.001606838 | 0.007876655 | 0.07096086 | 1.265651e-05
215 | 0.00642735 | 0 | 0 | 0
216 | 0.004820513 | 0 | 0 | 0
217 | 0.003213675 | 0.01575331 | 0.1419217 | 5.062602e-05
218 | 0.004820513 | 0.007876655 | 0.07096086 | 3.796952e-05
219 | 0.001606838 | 0 | 0 | 0
220 | 0.004820513 | 0.01575331 | 0.1419217 | 7.593903e-05
221 | 0.001606838 | 0.007876655 | 0.07096086 | 1.265651e-05
222 | 0.003213675 | 0.007876655 | 0.07096086 | 2.531301e-05
223 | 0.004820513 | 0.01575331 | 0.1419217 | 7.593903e-05
224 | 0.003213675 | 0.007876655 | 0.07096086 | 2.531301e-05
225 | 0.004820513 | 0.007876655 | 0.07096086 | 3.796952e-05
226 | 0.003213675 | 0.007876655 | 0.07096086 | 2.531301e-05
227 | 0.001606838 | 0.01575331 | 0.1419217 | 2.531301e-05
228 | 0.001606838 | 0.007876655 | 0.07096086 | 1.265651e-05
229 | 0.003213675 | 0 | 0 | 0
230 | 0.004820513 | 0.007876655 | 0.07096086 | 3.796952e-05
231 | 0.003213675 | 0.007876655 | 0.07096086 | 2.531301e-05
232 | 0.003213675 | 0.007876655 | 0.07096086 | 2.531301e-05
233 | 0.001606838 | 0.007876655 | 0.07096086 | 1.265651e-05
234 | 0.00642735 | 0.01575331 | 0.1419217 | 0.000101252
235 | 0.008034188 | 0.01575331 | 0.1419217 | 0.0001265651
236 | 0.003213675 | 0.007876655 | 0.07096086 | 2.531301e-05
237 | 0.003213675 | 0.01575331 | 0.1419217 | 5.062602e-05
238 | 0.004820513 | 0.01575331 | 0.1419217 | 7.593903e-05
239 | 0.004820513 | 0.007876655 | 0.07096086 | 3.796952e-05
240 | 0.004820513 | 0.01575331 | 0.1419217 | 7.593903e-05
241 | 0 | 0.01575331 | 0.1419217 | 0
242 | 0.001606838 | 0.007876655 | 0.07096086 | 1.265651e-05
243 | 0.003213675 | 0.01575331 | 0.1419217 | 5.062602e-05
244 | 0.003213675 | 0.01575331 | 0.1419217 | 5.062602e-05
245 | 0.001606838 | 0 | 0 | 0
246 | 0.003213675 | 0.007876655 | 0.07096086 | 2.531301e-05
247 | 0.003213675 | 0.007876655 | 0.07096086 | 2.531301e-05
248 | 0.003213675 | 0.007876655 | 0.07096086 | 2.531301e-05
249 | 0.003213675 | 0.007876655 | 0.07096086 | 2.531301e-05
250 | 0.003213675 | 0.007876655 | 0.07096086 | 2.531301e-05
251 | 0.004820513 | 0.007876655 | 0.07096086 | 3.796952e-05
252 | 0.004820513 | 0.007876655 | 0.07096086 | 3.796952e-05
253 | 0.003213675 | 0.01575331 | 0.1419217 | 5.062602e-05
254 | 0.004820513 | 0 | 0 | 0
255 | 0.004820513 | 0.01575331 | 0.1419217 | 7.593903e-05