## Summary
0
Time | 2023-08-22 18:05
ID | 1776_08222023
Pixel | 5
Pixel Area | 0.111
Irradiance | 100
Panel Temperature | 0
Voc | 0.8002051
Isc | 0.007876655
Vmp | 0.8291282
Imp | 0.03150662
Pmp | 0.02612303
FF | 4.144513
Eff | 0.002353426

## Data
| Voltage | Current | Current Density | Power
0 | 0.8002051 | 0.007876655 | 0.07096086 | 0.00630294
1 | 0.8002051 | 0.007876655 | 0.07096086 | 0.00630294
2 | 0.8050256 | 0.007876655 | 0.07096086 | 0.006340909
3 | 0.8002051 | 0.01575331 | 0.1419217 | 0.01260588
4 | 0.8034188 | 0.007876655 | 0.07096086 | 0.006328253
5 | 0.801812 | 0.01575331 | 0.1419217 | 0.01263119
6 | 0.801812 | 0.007876655 | 0.07096086 | 0.006315596
7 | 0.8034188 | 0 | 0 | 0
8 | 0.8050256 | 0 | 0 | 0
9 | 0.8050256 | 0.01575331 | 0.1419217 | 0.01268182
10 | 0.8050256 | 0.007876655 | 0.07096086 | 0.006340909
11 | 0.8082393 | 0.007876655 | 0.07096086 | 0.006366222
12 | 0.8098462 | 0.01575331 | 0.1419217 | 0.01275776
13 | 0.8098462 | 0.007876655 | 0.07096086 | 0.006378879
14 | 0.811453 | 0 | 0 | 0
15 | 0.811453 | 0.007876655 | 0.07096086 | 0.006391535
16 | 0.8082393 | 0.007876655 | 0.07096086 | 0.006366222
17 | 0.8098462 | 0.01575331 | 0.1419217 | 0.01275776
18 | 0.8098462 | 0.01575331 | 0.1419217 | 0.01275776
19 | 0.811453 | 0.007876655 | 0.07096086 | 0.006391535
20 | 0.8146667 | 0 | 0 | 0
21 | 0.8098462 | 0 | 0 | 0
22 | 0.8146667 | 0.01575331 | 0.1419217 | 0.0128337
23 | 0.8098462 | 0.01575331 | 0.1419217 | 0.01275776
24 | 0.8146667 | 0.007876655 | 0.07096086 | 0.006416848
25 | 0.8130598 | 0.007876655 | 0.07096086 | 0.006404192
26 | 0.8162735 | 0.01575331 | 0.1419217 | 0.01285901
27 | 0.811453 | 0.007876655 | 0.07096086 | 0.006391535
28 | 0.8130598 | 0.01575331 | 0.1419217 | 0.01280838
29 | 0.8130598 | 0.007876655 | 0.07096086 | 0.006404192
30 | 0.8130598 | 0.007876655 | 0.07096086 | 0.006404192
31 | 0.8162735 | 0.01575331 | 0.1419217 | 0.01285901
32 | 0.8130598 | 0.007876655 | 0.07096086 | 0.006404192
33 | 0.8146667 | 0.01575331 | 0.1419217 | 0.0128337
34 | 0.8130598 | 0.007876655 | 0.07096086 | 0.006404192
35 | 0.821094 | 0.02362996 | 0.2128826 | 0.01940242
36 | 0.8178803 | 0.007876655 | 0.07096086 | 0.006442161
37 | 0.8146667 | 0.01575331 | 0.1419217 | 0.0128337
38 | 0.8130598 | 0.007876655 | 0.07096086 | 0.006404192
39 | 0.8178803 | 0.007876655 | 0.07096086 | 0.006442161
40 | 0.8194872 | 0.007876655 | 0.07096086 | 0.006454818
41 | 0.8178803 | 0 | 0 | 0
42 | 0.821094 | 0.007876655 | 0.07096086 | 0.006467474
43 | 0.8178803 | 0.007876655 | 0.07096086 | 0.006442161
44 | 0.8194872 | 0.01575331 | 0.1419217 | 0.01290964
45 | 0.8194872 | 0.01575331 | 0.1419217 | 0.01290964
46 | 0.8178803 | 0.007876655 | 0.07096086 | 0.006442161
47 | 0.8162735 | 0.007876655 | 0.07096086 | 0.006429505
48 | 0.8178803 | 0.007876655 | 0.07096086 | 0.006442161
49 | 0.8243077 | 0.01575331 | 0.1419217 | 0.01298557
50 | 0.8227009 | 0.007876655 | 0.07096086 | 0.006480131
51 | 0.8227009 | 0.007876655 | 0.07096086 | 0.006480131
52 | 0.8194872 | 0.01575331 | 0.1419217 | 0.01290964
53 | 0.8227009 | 0.007876655 | 0.07096086 | 0.006480131
54 | 0.8243077 | 0.01575331 | 0.1419217 | 0.01298557
55 | 0.8227009 | 0.007876655 | 0.07096086 | 0.006480131
56 | 0.8243077 | 0 | 0 | 0
57 | 0.8243077 | 0.01575331 | 0.1419217 | 0.01298557
58 | 0.8194872 | 0 | 0 | 0
59 | 0.821094 | 0.007876655 | 0.07096086 | 0.006467474
60 | 0.8243077 | 0 | 0 | 0
61 | 0.8243077 | 0.01575331 | 0.1419217 | 0.01298557
62 | 0.8243077 | 0.02362996 | 0.2128826 | 0.01947836
63 | 0.8243077 | 0.007876655 | 0.07096086 | 0.006492787
64 | 0.8243077 | 0.01575331 | 0.1419217 | 0.01298557
65 | 0.8243077 | 0.007876655 | 0.07096086 | 0.006492787
66 | 0.8227009 | 0.01575331 | 0.1419217 | 0.01296026
67 | 0.8259145 | 0.007876655 | 0.07096086 | 0.006505444
68 | 0.8259145 | 0.007876655 | 0.07096086 | 0.006505444
69 | 0.8275214 | 0.007876655 | 0.07096086 | 0.0065181
70 | 0.8243077 | 0.02362996 | 0.2128826 | 0.01947836
71 | 0.8243077 | 0.007876655 | 0.07096086 | 0.006492787
72 | 0.8227009 | 0.007876655 | 0.07096086 | 0.006480131
73 | 0.8291282 | 0.01575331 | 0.1419217 | 0.01306151
74 | 0.8227009 | 0.007876655 | 0.07096086 | 0.006480131
75 | 0.8291282 | 0.007876655 | 0.07096086 | 0.006530757
76 | 0.8243077 | 0.01575331 | 0.1419217 | 0.01298557
77 | 0.8259145 | 0.007876655 | 0.07096086 | 0.006505444
78 | 0.8227009 | 0.007876655 | 0.07096086 | 0.006480131
79 | 0.8275214 | 0.01575331 | 0.1419217 | 0.0130362
80 | 0.8243077 | 0.01575331 | 0.1419217 | 0.01298557
81 | 0.8259145 | 0.01575331 | 0.1419217 | 0.01301089
82 | 0.8275214 | 0.01575331 | 0.1419217 | 0.0130362
83 | 0.830735 | 0.01575331 | 0.1419217 | 0.01308683
84 | 0.8259145 | 0.01575331 | 0.1419217 | 0.01301089
85 | 0.8243077 | 0.007876655 | 0.07096086 | 0.006492787
86 | 0.8275214 | 0.007876655 | 0.07096086 | 0.0065181
87 | 0.8275214 | 0.007876655 | 0.07096086 | 0.0065181
88 | 0.8275214 | 0.007876655 | 0.07096086 | 0.0065181
89 | 0.8275214 | 0 | 0 | 0
90 | 0.8275214 | 0.01575331 | 0.1419217 | 0.0130362
91 | 0.8259145 | 0.007876655 | 0.07096086 | 0.006505444
92 | 0.8275214 | 0.01575331 | 0.1419217 | 0.0130362
93 | 0.8291282 | 0.007876655 | 0.07096086 | 0.006530757
94 | 0.8291282 | 0 | 0 | 0
95 | 0.8275214 | 0.007876655 | 0.07096086 | 0.0065181
96 | 0.8259145 | 0.007876655 | 0.07096086 | 0.006505444
97 | 0.8275214 | 0.01575331 | 0.1419217 | 0.0130362
98 | 0.830735 | 0.01575331 | 0.1419217 | 0.01308683
99 | 0.830735 | 0.01575331 | 0.1419217 | 0.01308683
100 | 0.8275214 | 0.007876655 | 0.07096086 | 0.0065181
101 | 0.8275214 | 0.007876655 | 0.07096086 | 0.0065181
102 | 0.8275214 | 0.007876655 | 0.07096086 | 0.0065181
103 | 0.8323419 | 0.007876655 | 0.07096086 | 0.00655607
104 | 0.8259145 | 0.007876655 | 0.07096086 | 0.006505444
105 | 0.8275214 | 0.007876655 | 0.07096086 | 0.0065181
106 | 0.830735 | 0.01575331 | 0.1419217 | 0.01308683
107 | 0.8323419 | 0.007876655 | 0.07096086 | 0.00655607
108 | 0.830735 | 0.01575331 | 0.1419217 | 0.01308683
109 | 0.8291282 | 0.01575331 | 0.1419217 | 0.01306151
110 | 0.8291282 | 0.01575331 | 0.1419217 | 0.01306151
111 | 0.8291282 | 0.03150662 | 0.2838434 | 0.02612303
112 | 0.830735 | 0.007876655 | 0.07096086 | 0.006543413
113 | 0.8259145 | 0.007876655 | 0.07096086 | 0.006505444
114 | 0.830735 | 0 | 0 | 0
115 | 0.830735 | 0.01575331 | 0.1419217 | 0.01308683
116 | 0.8291282 | 0.007876655 | 0.07096086 | 0.006530757
117 | 0.8339487 | 0.01575331 | 0.1419217 | 0.01313745
118 | 0.830735 | 0.01575331 | 0.1419217 | 0.01308683
119 | 0.8275214 | 0.007876655 | 0.07096086 | 0.0065181
120 | 0.830735 | 0.01575331 | 0.1419217 | 0.01308683
121 | 0.830735 | 0.007876655 | 0.07096086 | 0.006543413
122 | 0.8291282 | 0.01575331 | 0.1419217 | 0.01306151
123 | 0.8339487 | 0.01575331 | 0.1419217 | 0.01313745
124 | 0.8291282 | 0.007876655 | 0.07096086 | 0.006530757
125 | 0.8339487 | 0.007876655 | 0.07096086 | 0.006568726
126 | 0.830735 | 0.007876655 | 0.07096086 | 0.006543413
127 | 0.830735 | 0.01575331 | 0.1419217 | 0.01308683
128 | 0.4081368 | 0.007876655 | 0.07096086 | 0.003214752
129 | 0.1719316 | 0 | 0 | 0
130 | 0.07391453 | 0.02362996 | 0.2128826 | 0.001746598
131 | 0.03052991 | 0.007876655 | 0.07096086 | 0.0002404736
132 | 0.01767521 | 0.007876655 | 0.07096086 | 0.0001392216
133 | 0.008034188 | 0.01575331 | 0.1419217 | 0.0001265651
134 | 0.008034188 | 0.01575331 | 0.1419217 | 0.0001265651
135 | 0.003213675 | 0.02362996 | 0.2128826 | 7.593903e-05
136 | 0.004820513 | 0.01575331 | 0.1419217 | 7.593903e-05
137 | 0.004820513 | 0.007876655 | 0.07096086 | 3.796952e-05
138 | 0.00642735 | 0.02362996 | 0.2128826 | 0.0001518781
139 | 0.004820513 | 0.007876655 | 0.07096086 | 3.796952e-05
140 | 0.004820513 | 0.01575331 | 0.1419217 | 7.593903e-05
141 | 0.004820513 | 0.007876655 | 0.07096086 | 3.796952e-05
142 | 0.003213675 | 0.007876655 | 0.07096086 | 2.531301e-05
143 | 0.004820513 | 0.01575331 | 0.1419217 | 7.593903e-05
144 | 0.001606838 | 0.007876655 | 0.07096086 | 1.265651e-05
145 | 0.004820513 | 0.007876655 | 0.07096086 | 3.796952e-05
146 | 0.003213675 | 0.01575331 | 0.1419217 | 5.062602e-05
147 | 0.00642735 | 0.007876655 | 0.07096086 | 5.062602e-05
148 | 0.004820513 | 0.007876655 | 0.07096086 | 3.796952e-05
149 | 0.004820513 | 0.01575331 | 0.1419217 | 7.593903e-05
150 | 0.001606838 | 0.01575331 | 0.1419217 | 2.531301e-05
151 | 0.008034188 | 0.007876655 | 0.07096086 | 6.328253e-05
152 | 0.004820513 | 0.01575331 | 0.1419217 | 7.593903e-05
153 | 0.004820513 | 0.007876655 | 0.07096086 | 3.796952e-05
154 | 0.001606838 | 0.007876655 | 0.07096086 | 1.265651e-05
155 | 0.003213675 | 0.01575331 | 0.1419217 | 5.062602e-05
156 | 0.003213675 | 0.007876655 | 0.07096086 | 2.531301e-05
157 | 0.001606838 | 0.007876655 | 0.07096086 | 1.265651e-05
158 | 0.004820513 | 0.007876655 | 0.07096086 | 3.796952e-05
159 | 0.003213675 | 0 | 0 | 0
160 | 0.001606838 | 0.01575331 | 0.1419217 | 2.531301e-05
161 | 0.00642735 | 0.007876655 | 0.07096086 | 5.062602e-05
162 | 0.001606838 | 0 | 0 | 0
163 | 0.003213675 | 0.01575331 | 0.1419217 | 5.062602e-05
164 | 0.008034188 | 0.007876655 | 0.07096086 | 6.328253e-05
165 | 0.003213675 | 0.007876655 | 0.07096086 | 2.531301e-05
166 | 0.003213675 | 0 | 0 | 0
167 | 0.004820513 | 0.01575331 | 0.1419217 | 7.593903e-05
168 | 0.004820513 | 0.007876655 | 0.07096086 | 3.796952e-05
169 | 0.001606838 | 0.01575331 | 0.1419217 | 2.531301e-05
170 | 0.004820513 | 0 | 0 | 0
171 | 0.003213675 | 0.01575331 | 0.1419217 | 5.062602e-05
172 | 0.003213675 | 0.01575331 | 0.1419217 | 5.062602e-05
173 | 0.003213675 | 0.02362996 | 0.2128826 | 7.593903e-05
174 | 0.003213675 | 0.007876655 | 0.07096086 | 2.531301e-05
175 | 0.003213675 | 0.007876655 | 0.07096086 | 2.531301e-05
176 | 0.003213675 | 0.01575331 | 0.1419217 | 5.062602e-05
177 | 0.00642735 | 0.007876655 | 0.07096086 | 5.062602e-05
178 | 0.001606838 | 0 | 0 | 0
179 | 0.001606838 | 0.01575331 | 0.1419217 | 2.531301e-05
180 | 0.001606838 | 0.01575331 | 0.1419217 | 2.531301e-05
181 | 0.004820513 | 0.007876655 | 0.07096086 | 3.796952e-05
182 | 0.004820513 | 0.01575331 | 0.1419217 | 7.593903e-05
183 | 0.003213675 | 0.007876655 | 0.07096086 | 2.531301e-05
184 | 0 | 0.02362996 | 0.2128826 | 0
185 | 0.003213675 | 0.02362996 | 0.2128826 | 7.593903e-05
186 | 0.004820513 | 0.01575331 | 0.1419217 | 7.593903e-05
187 | 0.003213675 | 0.01575331 | 0.1419217 | 5.062602e-05
188 | 0.004820513 | 0.01575331 | 0.1419217 | 7.593903e-05
189 | 0.001606838 | 0.007876655 | 0.07096086 | 1.265651e-05
190 | 0.004820513 | 0.007876655 | 0.07096086 | 3.796952e-05
191 | 0.008034188 | 0.007876655 | 0.07096086 | 6.328253e-05
192 | 0.003213675 | 0.01575331 | 0.1419217 | 5.062602e-05
193 | 0.004820513 | 0.01575331 | 0.1419217 | 7.593903e-05
194 | 0.001606838 | 0.007876655 | 0.07096086 | 1.265651e-05
195 | 0.004820513 | 0.007876655 | 0.07096086 | 3.796952e-05
196 | 0.003213675 | 0 | 0 | 0
197 | 0.001606838 | 0.007876655 | 0.07096086 | 1.265651e-05
198 | 0.003213675 | 0.007876655 | 0.07096086 | 2.531301e-05
199 | 0.003213675 | 0.02362996 | 0.2128826 | 7.593903e-05
200 | 0.004820513 | 0.007876655 | 0.07096086 | 3.796952e-05
201 | 0.004820513 | 0.007876655 | 0.07096086 | 3.796952e-05
202 | 0.001606838 | 0.007876655 | 0.07096086 | 1.265651e-05
203 | 0.003213675 | 0 | 0 | 0
204 | 0.003213675 | 0.007876655 | 0.07096086 | 2.531301e-05
205 | 0.004820513 | 0.007876655 | 0.07096086 | 3.796952e-05
206 | 0.001606838 | 0 | 0 | 0
207 | 0.00642735 | 0 | 0 | 0
208 | 0.001606838 | 0.01575331 | 0.1419217 | 2.531301e-05
209 | 0.003213675 | 0 | 0 | 0
210 | 0.001606838 | 0 | 0 | 0
211 | 0.004820513 | 0.007876655 | 0.07096086 | 3.796952e-05
212 | 0.004820513 | 0.007876655 | 0.07096086 | 3.796952e-05
213 | 0.001606838 | 0.01575331 | 0.1419217 | 2.531301e-05
214 | 0.003213675 | 0.01575331 | 0.1419217 | 5.062602e-05
215 | 0.004820513 | 0.01575331 | 0.1419217 | 7.593903e-05
216 | 0.003213675 | 0.01575331 | 0.1419217 | 5.062602e-05
217 | 0.003213675 | 0.007876655 | 0.07096086 | 2.531301e-05
218 | 0.001606838 | 0.01575331 | 0.1419217 | 2.531301e-05
219 | 0.001606838 | 0.02362996 | 0.2128826 | 3.796952e-05
220 | 0.004820513 | 0.007876655 | 0.07096086 | 3.796952e-05
221 | 0.003213675 | 0.01575331 | 0.1419217 | 5.062602e-05
222 | 0.001606838 | 0 | 0 | 0
223 | 0.004820513 | 0.01575331 | 0.1419217 | 7.593903e-05
224 | 0.003213675 | 0.007876655 | 0.07096086 | 2.531301e-05
225 | 0.00642735 | 0.007876655 | 0.07096086 | 5.062602e-05
226 | 0.003213675 | 0.007876655 | 0.07096086 | 2.531301e-05
227 | 0.004820513 | 0.02362996 | 0.2128826 | 0.0001139085
228 | 0.001606838 | 0.007876655 | 0.07096086 | 1.265651e-05
229 | 0.004820513 | 0.007876655 | 0.07096086 | 3.796952e-05
230 | 0.001606838 | 0.01575331 | 0.1419217 | 2.531301e-05
231 | 0.004820513 | 0.01575331 | 0.1419217 | 7.593903e-05
232 | 0.003213675 | 0.01575331 | 0.1419217 | 5.062602e-05
233 | 0.003213675 | 0.007876655 | 0.07096086 | 2.531301e-05
234 | 0.003213675 | 0.007876655 | 0.07096086 | 2.531301e-05
235 | 0.004820513 | 0.01575331 | 0.1419217 | 7.593903e-05
236 | 0.003213675 | 0.007876655 | 0.07096086 | 2.531301e-05
237 | 0.003213675 | 0.007876655 | 0.07096086 | 2.531301e-05
238 | 0.008034188 | 0.01575331 | 0.1419217 | 0.0001265651
239 | 0.004820513 | 0.007876655 | 0.07096086 | 3.796952e-05
240 | 0.003213675 | 0.007876655 | 0.07096086 | 2.531301e-05
241 | 0.003213675 | 0.007876655 | 0.07096086 | 2.531301e-05
242 | 0.004820513 | 0.007876655 | 0.07096086 | 3.796952e-05
243 | 0.003213675 | 0.007876655 | 0.07096086 | 2.531301e-05
244 | 0.003213675 | 0.01575331 | 0.1419217 | 5.062602e-05
245 | 0.004820513 | 0.01575331 | 0.1419217 | 7.593903e-05
246 | 0.001606838 | 0.007876655 | 0.07096086 | 1.265651e-05
247 | 0.001606838 | 0.007876655 | 0.07096086 | 1.265651e-05
248 | 0.001606838 | 0 | 0 | 0
249 | 0.001606838 | 0.01575331 | 0.1419217 | 2.531301e-05
250 | 0.004820513 | 0.007876655 | 0.07096086 | 3.796952e-05
251 | 0.003213675 | 0.01575331 | 0.1419217 | 5.062602e-05
252 | 0.003213675 | 0.01575331 | 0.1419217 | 5.062602e-05
253 | 0.004820513 | 0 | 0 | 0
254 | 0.004820513 | 0.007876655 | 0.07096086 | 3.796952e-05
255 | 0.003213675 | 0.007876655 | 0.07096086 | 2.531301e-05