## Summary
0
Time | 2023-08-20 08:18
ID | 1776_test
Pixel | 1
Pixel Area | 0.111
Irradiance | 100
Panel Temperature | 0
Voc | 0.8773333
Isc | 0.1339031
Vmp | 0.4708034
Imp | 0.06301324
Pmp | 0.02966685
FF | 0.2525316
Eff | 0.002672689

## Data
| Voltage | Current | Current Density | Power
0 | 0.8773333 | 0.007876655 | 0.07096086 | 0.006910452
1 | 0.8741197 | 0.01575331 | 0.1419217 | 0.01377028
2 | 0.870906 | 0.02362996 | 0.2128826 | 0.02057948
3 | 0.8725128 | 0.007876655 | 0.07096086 | 0.006872482
4 | 0.8692991 | 0.01575331 | 0.1419217 | 0.01369434
5 | 0.8741197 | 0.007876655 | 0.07096086 | 0.006885139
6 | 0.8725128 | 0.007876655 | 0.07096086 | 0.006872482
7 | 0.8725128 | 0.007876655 | 0.07096086 | 0.006872482
8 | 0.8676923 | 0.02362996 | 0.2128826 | 0.02050354
9 | 0.8692991 | 0.007876655 | 0.07096086 | 0.006847169
10 | 0.8676923 | 0.01575331 | 0.1419217 | 0.01366903
11 | 0.8676923 | 0.02362996 | 0.2128826 | 0.02050354
12 | 0.8676923 | 0.02362996 | 0.2128826 | 0.02050354
13 | 0.8660855 | 0 | 0 | 0
14 | 0.8676923 | 0.01575331 | 0.1419217 | 0.01366903
15 | 0.8660855 | 0.01575331 | 0.1419217 | 0.01364371
16 | 0.8644786 | 0.007876655 | 0.07096086 | 0.0068092
17 | 0.8644786 | 0.01575331 | 0.1419217 | 0.0136184
18 | 0.8660855 | 0.02362996 | 0.2128826 | 0.02046557
19 | 0.8644786 | 0.007876655 | 0.07096086 | 0.0068092
20 | 0.861265 | 0.01575331 | 0.1419217 | 0.01356777
21 | 0.861265 | 0.007876655 | 0.07096086 | 0.006783887
22 | 0.8628718 | 0.007876655 | 0.07096086 | 0.006796543
23 | 0.8628718 | 0.007876655 | 0.07096086 | 0.006796543
24 | 0.8628718 | 0.01575331 | 0.1419217 | 0.01359309
25 | 0.861265 | 0.007876655 | 0.07096086 | 0.006783887
26 | 0.861265 | 0.01575331 | 0.1419217 | 0.01356777
27 | 0.861265 | 0.01575331 | 0.1419217 | 0.01356777
28 | 0.8660855 | 0 | 0 | 0
29 | 0.8596581 | 0.01575331 | 0.1419217 | 0.01354246
30 | 0.8596581 | 0.007876655 | 0.07096086 | 0.00677123
31 | 0.861265 | 0.007876655 | 0.07096086 | 0.006783887
32 | 0.8628718 | 0.01575331 | 0.1419217 | 0.01359309
33 | 0.8564444 | 0.007876655 | 0.07096086 | 0.006745917
34 | 0.8580513 | 0 | 0 | 0
35 | 0.8564444 | 0.007876655 | 0.07096086 | 0.006745917
36 | 0.8596581 | 0.01575331 | 0.1419217 | 0.01354246
37 | 0.8548376 | 0.02362996 | 0.2128826 | 0.02019978
38 | 0.8532308 | 0.007876655 | 0.07096086 | 0.006720604
39 | 0.8564444 | 0.01575331 | 0.1419217 | 0.01349183
40 | 0.8564444 | 0 | 0 | 0
41 | 0.8580513 | 0.01575331 | 0.1419217 | 0.01351715
42 | 0.8564444 | 0.01575331 | 0.1419217 | 0.01349183
43 | 0.8548376 | 0.01575331 | 0.1419217 | 0.01346652
44 | 0.8548376 | 0.01575331 | 0.1419217 | 0.01346652
45 | 0.8564444 | 0.01575331 | 0.1419217 | 0.01349183
46 | 0.8532308 | 0.01575331 | 0.1419217 | 0.01344121
47 | 0.8596581 | 0.01575331 | 0.1419217 | 0.01354246
48 | 0.8548376 | 0.007876655 | 0.07096086 | 0.006733261
49 | 0.8532308 | 0.01575331 | 0.1419217 | 0.01344121
50 | 0.8548376 | 0.01575331 | 0.1419217 | 0.01346652
51 | 0.8564444 | 0 | 0 | 0
52 | 0.8548376 | 0.01575331 | 0.1419217 | 0.01346652
53 | 0.8532308 | 0.007876655 | 0.07096086 | 0.006720604
54 | 0.8532308 | 0.01575331 | 0.1419217 | 0.01344121
55 | 0.8564444 | 0.01575331 | 0.1419217 | 0.01349183
56 | 0.8580513 | 0.01575331 | 0.1419217 | 0.01351715
57 | 0.8500171 | 0 | 0 | 0
58 | 0.8500171 | 0.02362996 | 0.2128826 | 0.02008587
59 | 0.8516239 | 0 | 0 | 0
60 | 0.8564444 | 0.02362996 | 0.2128826 | 0.02023775
61 | 0.8516239 | 0.007876655 | 0.07096086 | 0.006707948
62 | 0.8516239 | 0.01575331 | 0.1419217 | 0.0134159
63 | 0.8532308 | 0.007876655 | 0.07096086 | 0.006720604
64 | 0.8564444 | 0.007876655 | 0.07096086 | 0.006745917
65 | 0.8500171 | 0.01575331 | 0.1419217 | 0.01339058
66 | 0.8484103 | 0.01575331 | 0.1419217 | 0.01336527
67 | 0.8468034 | 0.007876655 | 0.07096086 | 0.006669978
68 | 0.8484103 | 0.007876655 | 0.07096086 | 0.006682635
69 | 0.8516239 | 0.02362996 | 0.2128826 | 0.02012384
70 | 0.8532308 | 0.007876655 | 0.07096086 | 0.006720604
71 | 0.8500171 | 0.007876655 | 0.07096086 | 0.006695291
72 | 0.8484103 | 0.03150662 | 0.2838434 | 0.02673054
73 | 0.8468034 | 0.007876655 | 0.07096086 | 0.006669978
74 | 0.8468034 | 0.01575331 | 0.1419217 | 0.01333996
75 | 0.8500171 | 0.01575331 | 0.1419217 | 0.01339058
76 | 0.8500171 | 0.007876655 | 0.07096086 | 0.006695291
77 | 0.8451966 | 0.01575331 | 0.1419217 | 0.01331464
78 | 0.8484103 | 0.02362996 | 0.2128826 | 0.0200479
79 | 0.8484103 | 0.01575331 | 0.1419217 | 0.01336527
80 | 0.8468034 | 0.01575331 | 0.1419217 | 0.01333996
81 | 0.8516239 | 0.007876655 | 0.07096086 | 0.006707948
82 | 0.8484103 | 0.02362996 | 0.2128826 | 0.0200479
83 | 0.8484103 | 0.007876655 | 0.07096086 | 0.006682635
84 | 0.8484103 | 0.02362996 | 0.2128826 | 0.0200479
85 | 0.8500171 | 0.01575331 | 0.1419217 | 0.01339058
86 | 0.8468034 | 0.01575331 | 0.1419217 | 0.01333996
87 | 0.8468034 | 0.007876655 | 0.07096086 | 0.006669978
88 | 0.8484103 | 0 | 0 | 0
89 | 0.8484103 | 0.007876655 | 0.07096086 | 0.006682635
90 | 0.8484103 | 0.007876655 | 0.07096086 | 0.006682635
91 | 0.8451966 | 0.007876655 | 0.07096086 | 0.006657322
92 | 0.8451966 | 0.007876655 | 0.07096086 | 0.006657322
93 | 0.8468034 | 0.01575331 | 0.1419217 | 0.01333996
94 | 0.8484103 | 0.01575331 | 0.1419217 | 0.01336527
95 | 0.8451966 | 0.007876655 | 0.07096086 | 0.006657322
96 | 0.8468034 | 0 | 0 | 0
97 | 0.8451966 | 0.02362996 | 0.2128826 | 0.01997197
98 | 0.8451966 | 0.01575331 | 0.1419217 | 0.01331464
99 | 0.8516239 | 0.01575331 | 0.1419217 | 0.0134159
100 | 0.8419829 | 0.007876655 | 0.07096086 | 0.006632009
101 | 0.8484103 | 0.01575331 | 0.1419217 | 0.01336527
102 | 0.8435897 | 0.01575331 | 0.1419217 | 0.01328933
103 | 0.8435897 | 0.007876655 | 0.07096086 | 0.006644665
104 | 0.8468034 | 0.007876655 | 0.07096086 | 0.006669978
105 | 0.8451966 | 0.007876655 | 0.07096086 | 0.006657322
106 | 0.8451966 | 0.007876655 | 0.07096086 | 0.006657322
107 | 0.8435897 | 0.01575331 | 0.1419217 | 0.01328933
108 | 0.8403761 | 0.01575331 | 0.1419217 | 0.0132387
109 | 0.8451966 | 0.007876655 | 0.07096086 | 0.006657322
110 | 0.8419829 | 0.007876655 | 0.07096086 | 0.006632009
111 | 0.8403761 | 0.007876655 | 0.07096086 | 0.006619352
112 | 0.8419829 | 0.01575331 | 0.1419217 | 0.01326402
113 | 0.8468034 | 0.01575331 | 0.1419217 | 0.01333996
114 | 0.8435897 | 0.01575331 | 0.1419217 | 0.01328933
115 | 0.8451966 | 0.01575331 | 0.1419217 | 0.01331464
116 | 0.8387692 | 0.007876655 | 0.07096086 | 0.006606696
117 | 0.8435897 | 0.01575331 | 0.1419217 | 0.01328933
118 | 0.8435897 | 0.01575331 | 0.1419217 | 0.01328933
119 | 0.8387692 | 0.01575331 | 0.1419217 | 0.01321339
120 | 0.8403761 | 0 | 0 | 0
121 | 0.8403761 | 0.007876655 | 0.07096086 | 0.006619352
122 | 0.8387692 | 0.01575331 | 0.1419217 | 0.01321339
123 | 0.8419829 | 0.007876655 | 0.07096086 | 0.006632009
124 | 0.8403761 | 0.01575331 | 0.1419217 | 0.0132387
125 | 0.8435897 | 0.01575331 | 0.1419217 | 0.01328933
126 | 0.8435897 | 0.007876655 | 0.07096086 | 0.006644665
127 | 0.8419829 | 0.02362996 | 0.2128826 | 0.01989603
128 | 0.4708034 | 0.06301324 | 0.5676868 | 0.02966685
129 | 0.2619145 | 0.1023965 | 0.9224911 | 0.02681913
130 | 0.1703248 | 0.1102732 | 0.993452 | 0.01878225
131 | 0.1140855 | 0.1023965 | 0.9224911 | 0.01168195
132 | 0.05302564 | 0.03150662 | 0.2838434 | 0.001670659
133 | 0.03052991 | 0.02362996 | 0.2128826 | 0.0007214208
134 | 0.02088889 | 0.01575331 | 0.1419217 | 0.0003290691
135 | 0.01606838 | 0.02362996 | 0.2128826 | 0.0003796952
136 | 0.01446154 | 0.007876655 | 0.07096086 | 0.0001139085
137 | 0.01446154 | 0.01575331 | 0.1419217 | 0.0002278171
138 | 0.01124786 | 0.01575331 | 0.1419217 | 0.0001771911
139 | 0.01124786 | 0.02362996 | 0.2128826 | 0.0002657866
140 | 0.01124786 | 0.01575331 | 0.1419217 | 0.0001771911
141 | 0.009641026 | 0.03150662 | 0.2838434 | 0.0003037561
142 | 0.009641026 | 0.01575331 | 0.1419217 | 0.0001518781
143 | 0.01124786 | 0 | 0 | 0
144 | 0.01124786 | 0.03150662 | 0.2838434 | 0.0003543822
145 | 0.01124786 | 0.007876655 | 0.07096086 | 8.859554e-05
146 | 0.01124786 | 0.03150662 | 0.2838434 | 0.0003543822
147 | 0.01124786 | 0.02362996 | 0.2128826 | 0.0002657866
148 | 0.009641026 | 0.03150662 | 0.2838434 | 0.0003037561
149 | 0.008034188 | 0.01575331 | 0.1419217 | 0.0001265651
150 | 0.0128547 | 0.02362996 | 0.2128826 | 0.0003037561
151 | 0.004820513 | 0.01575331 | 0.1419217 | 7.593903e-05
152 | 0.008034188 | 0.02362996 | 0.2128826 | 0.0001898476
153 | 0.0128547 | 0.01575331 | 0.1419217 | 0.0002025041
154 | 0.009641026 | 0.02362996 | 0.2128826 | 0.0002278171
155 | 0.008034188 | 0.01575331 | 0.1419217 | 0.0001265651
156 | 0.004820513 | 0.03150662 | 0.2838434 | 0.0001518781
157 | 0.008034188 | 0.02362996 | 0.2128826 | 0.0001898476
158 | 0.0128547 | 0.02362996 | 0.2128826 | 0.0003037561
159 | 0.008034188 | 0.02362996 | 0.2128826 | 0.0001898476
160 | 0.008034188 | 0.007876655 | 0.07096086 | 6.328253e-05
161 | 0.009641026 | 0.007876655 | 0.07096086 | 7.593903e-05
162 | 0.004820513 | 0.01575331 | 0.1419217 | 7.593903e-05
163 | 0.009641026 | 0.02362996 | 0.2128826 | 0.0002278171
164 | 0.008034188 | 0.007876655 | 0.07096086 | 6.328253e-05
165 | 0.004820513 | 0.03150662 | 0.2838434 | 0.0001518781
166 | 0.009641026 | 0.02362996 | 0.2128826 | 0.0002278171
167 | 0.02249573 | 0.03938327 | 0.3548043 | 0.0008859554
168 | 0.04981197 | 0.09451986 | 0.8515303 | 0.00470822
169 | 0.05945299 | 0.1102732 | 0.993452 | 0.00655607
170 | 0.0642735 | 0.1181498 | 1.064413 | 0.007593903
171 | 0.0642735 | 0.1102732 | 0.993452 | 0.007087643
172 | 0.05945299 | 0.1260265 | 1.135374 | 0.007492651
173 | 0.06105983 | 0.1181498 | 1.064413 | 0.007214208
174 | 0.06588034 | 0.1023965 | 0.9224911 | 0.006745917
175 | 0.06266667 | 0.1181498 | 1.064413 | 0.007404056
176 | 0.0642735 | 0.1260265 | 1.135374 | 0.008100163
177 | 0.05945299 | 0.1102732 | 0.993452 | 0.00655607
178 | 0.05945299 | 0.0866432 | 0.7805694 | 0.005151198
179 | 0.05945299 | 0.1181498 | 1.064413 | 0.00702436
180 | 0.05945299 | 0.1181498 | 1.064413 | 0.00702436
181 | 0.04981197 | 0.1102732 | 0.993452 | 0.005492923
182 | 0.02731624 | 0.05513658 | 0.496726 | 0.001506124
183 | 0.01124786 | 0.03150662 | 0.2838434 | 0.0003543822
184 | 0.008034188 | 0.03150662 | 0.2838434 | 0.0002531301
185 | 0.004820513 | 0.03150662 | 0.2838434 | 0.0001518781
186 | 0.004820513 | 0.02362996 | 0.2128826 | 0.0001139085
187 | 0.003213675 | 0.02362996 | 0.2128826 | 7.593903e-05
188 | 0.004820513 | 0.01575331 | 0.1419217 | 7.593903e-05
189 | 0.004820513 | 0.02362996 | 0.2128826 | 0.0001139085
190 | 0.00642735 | 0.03150662 | 0.2838434 | 0.0002025041
191 | 0.00642735 | 0.01575331 | 0.1419217 | 0.000101252
192 | 0.03374359 | 0.06301324 | 0.5676868 | 0.002126293
193 | 0.04499145 | 0.1023965 | 0.9224911 | 0.004606968
194 | 0.05623932 | 0.1102732 | 0.993452 | 0.006201688
195 | 0.05623932 | 0.1023965 | 0.9224911 | 0.00575871
196 | 0.05302564 | 0.1181498 | 1.064413 | 0.00626497
197 | 0.05945299 | 0.1339031 | 1.206335 | 0.007960942
198 | 0.05784615 | 0.1181498 | 1.064413 | 0.006834513
199 | 0.05623932 | 0.1339031 | 1.206335 | 0.007530621
200 | 0.05302564 | 0.1339031 | 1.206335 | 0.0071003
201 | 0.05302564 | 0.1417798 | 1.277295 | 0.007517964
202 | 0.0514188 | 0.1417798 | 1.277295 | 0.007290147
203 | 0.05623932 | 0.1496564 | 1.348256 | 0.008416576
204 | 0.05302564 | 0.1339031 | 1.206335 | 0.0071003
205 | 0.05463248 | 0.1417798 | 1.277295 | 0.007745781
206 | 0.05302564 | 0.1181498 | 1.064413 | 0.00626497
207 | 0.0514188 | 0.1260265 | 1.135374 | 0.006480131
208 | 0.04981197 | 0.1260265 | 1.135374 | 0.006277627
209 | 0.04981197 | 0.1339031 | 1.206335 | 0.006669978
210 | 0.04338462 | 0.1339031 | 1.206335 | 0.005809336
211 | 0.04499145 | 0.1260265 | 1.135374 | 0.005670114
212 | 0.04659829 | 0.1575331 | 1.419217 | 0.007340773
213 | 0.04659829 | 0.1339031 | 1.206335 | 0.006239657
214 | 0.04338462 | 0.1181498 | 1.064413 | 0.005125885
215 | 0.04499145 | 0.1339031 | 1.206335 | 0.006024497
216 | 0.04177778 | 0.1260265 | 1.135374 | 0.005265106
217 | 0.0385641 | 0.1181498 | 1.064413 | 0.004556342
218 | 0.04177778 | 0.1339031 | 1.206335 | 0.005594175
219 | 0.03374359 | 0.1417798 | 1.277295 | 0.004784159
220 | 0.0385641 | 0.1339031 | 1.206335 | 0.005163854
221 | 0.02892308 | 0.1339031 | 1.206335 | 0.003872891
222 | 0.0385641 | 0.1260265 | 1.135374 | 0.004860098
223 | 0.03535043 | 0.1417798 | 1.277295 | 0.005011976
224 | 0.03052991 | 0.1260265 | 1.135374 | 0.003847578
225 | 0.03052991 | 0.1260265 | 1.135374 | 0.003847578
226 | 0.02892308 | 0.1417798 | 1.277295 | 0.004100708
227 | 0.02249573 | 0.1339031 | 1.206335 | 0.003012248
228 | 0.01928205 | 0.1417798 | 1.277295 | 0.002733805
229 | 0.02249573 | 0.1260265 | 1.135374 | 0.002835057
230 | 0.02249573 | 0.1260265 | 1.135374 | 0.002835057
231 | 0.02088889 | 0.1181498 | 1.064413 | 0.002468019
232 | 0.01928205 | 0.1339031 | 1.206335 | 0.002581927
233 | 0.01446154 | 0.1339031 | 1.206335 | 0.001936445
234 | 0.01928205 | 0.1260265 | 1.135374 | 0.002430049
235 | 0.01767521 | 0.1181498 | 1.064413 | 0.002088323
236 | 0.01928205 | 0.1417798 | 1.277295 | 0.002733805
237 | 0.01767521 | 0.1260265 | 1.135374 | 0.002227545
238 | 0.01606838 | 0.1260265 | 1.135374 | 0.002025041
239 | 0.01446154 | 0.1496564 | 1.348256 | 0.002164262
240 | 0.01446154 | 0.1181498 | 1.064413 | 0.001708628
241 | 0.009641026 | 0.1260265 | 1.135374 | 0.001215025
242 | 0.008034188 | 0.1575331 | 1.419217 | 0.001265651
243 | 0.004820513 | 0.1339031 | 1.206335 | 0.0006454818
244 | 0.009641026 | 0.1260265 | 1.135374 | 0.001215025
245 | 0.00642735 | 0.1496564 | 1.348256 | 0.0009618944
246 | 0.004820513 | 0.1417798 | 1.277295 | 0.0006834513
247 | 0.008034188 | 0.1339031 | 1.206335 | 0.001075803
248 | 0.008034188 | 0.1417798 | 1.277295 | 0.001139085
249 | 0.004820513 | 0.1417798 | 1.277295 | 0.0006834513
250 | 0.003213675 | 0.1417798 | 1.277295 | 0.0004556342
251 | 0.00642735 | 0.1496564 | 1.348256 | 0.0009618944
252 | 0.003213675 | 0.1496564 | 1.348256 | 0.0004809472
253 | 0.003213675 | 0.1496564 | 1.348256 | 0.0004809472
254 | 0.003213675 | 0.1339031 | 1.206335 | 0.0004303212
255 | 0.00642735 | 0.1339031 | 1.206335 | 0.0008606424