## Summary
0
Time | 2023-08-20 08:18
ID | 1776_test
Pixel | 2
Pixel Area | 0.111
Irradiance | 100
Panel Temperature | 0
Voc | 0.9030427
Isc | 1.118485
Vmp | 0.4756239
Imp | 0.7404056
Pmp | 0.3521546
FF | 0.3486542
Eff | 0.03172564

## Data
| Voltage | Current | Current Density | Power
0 | 0.9030427 | 0.007876655 | 0.07096086 | 0.007112956
1 | 0.9030427 | 0.01575331 | 0.1419217 | 0.01422591
2 | 0.9030427 | 0.01575331 | 0.1419217 | 0.01422591
3 | 0.8966154 | 0.01575331 | 0.1419217 | 0.01412466
4 | 0.8966154 | 0.01575331 | 0.1419217 | 0.01412466
5 | 0.8950085 | 0.007876655 | 0.07096086 | 0.007049673
6 | 0.8998291 | 0.007876655 | 0.07096086 | 0.007087643
7 | 0.8950085 | 0 | 0 | 0
8 | 0.8917949 | 0.02362996 | 0.2128826 | 0.02107308
9 | 0.8934017 | 0.01575331 | 0.1419217 | 0.01407403
10 | 0.8934017 | 0.01575331 | 0.1419217 | 0.01407403
11 | 0.890188 | 0.01575331 | 0.1419217 | 0.01402341
12 | 0.8917949 | 0.007876655 | 0.07096086 | 0.00702436
13 | 0.8853675 | 0 | 0 | 0
14 | 0.8837607 | 0.007876655 | 0.07096086 | 0.006961078
15 | 0.8869744 | 0.01575331 | 0.1419217 | 0.01397278
16 | 0.8853675 | 0.01575331 | 0.1419217 | 0.01394747
17 | 0.8853675 | 0.02362996 | 0.2128826 | 0.0209212
18 | 0.8821538 | 0.02362996 | 0.2128826 | 0.02084526
19 | 0.8837607 | 0.007876655 | 0.07096086 | 0.006961078
20 | 0.8853675 | 0.01575331 | 0.1419217 | 0.01394747
21 | 0.8821538 | 0.01575331 | 0.1419217 | 0.01389684
22 | 0.8837607 | 0 | 0 | 0
23 | 0.8789402 | 0.007876655 | 0.07096086 | 0.006923108
24 | 0.8773333 | 0 | 0 | 0
25 | 0.8725128 | 0.01575331 | 0.1419217 | 0.01374496
26 | 0.8757265 | 0.02362996 | 0.2128826 | 0.02069339
27 | 0.8757265 | 0.007876655 | 0.07096086 | 0.006897795
28 | 0.8725128 | 0.007876655 | 0.07096086 | 0.006872482
29 | 0.8757265 | 0.01575331 | 0.1419217 | 0.01379559
30 | 0.8773333 | 0.01575331 | 0.1419217 | 0.0138209
31 | 0.8773333 | 0.01575331 | 0.1419217 | 0.0138209
32 | 0.870906 | 0.01575331 | 0.1419217 | 0.01371965
33 | 0.8725128 | 0.007876655 | 0.07096086 | 0.006872482
34 | 0.870906 | 0.007876655 | 0.07096086 | 0.006859826
35 | 0.870906 | 0.01575331 | 0.1419217 | 0.01371965
36 | 0.8725128 | 0.01575331 | 0.1419217 | 0.01374496
37 | 0.870906 | 0.01575331 | 0.1419217 | 0.01371965
38 | 0.8692991 | 0.02362996 | 0.2128826 | 0.02054151
39 | 0.8676923 | 0.01575331 | 0.1419217 | 0.01366903
40 | 0.8676923 | 0.02362996 | 0.2128826 | 0.02050354
41 | 0.8692991 | 0.01575331 | 0.1419217 | 0.01369434
42 | 0.8676923 | 0.01575331 | 0.1419217 | 0.01366903
43 | 0.8660855 | 0.007876655 | 0.07096086 | 0.006821856
44 | 0.8660855 | 0.007876655 | 0.07096086 | 0.006821856
45 | 0.8644786 | 0.01575331 | 0.1419217 | 0.0136184
46 | 0.8628718 | 0.02362996 | 0.2128826 | 0.02038963
47 | 0.8644786 | 0.01575331 | 0.1419217 | 0.0136184
48 | 0.861265 | 0.01575331 | 0.1419217 | 0.01356777
49 | 0.8628718 | 0.02362996 | 0.2128826 | 0.02038963
50 | 0.8596581 | 0.007876655 | 0.07096086 | 0.00677123
51 | 0.8628718 | 0 | 0 | 0
52 | 0.8628718 | 0.007876655 | 0.07096086 | 0.006796543
53 | 0.8628718 | 0.007876655 | 0.07096086 | 0.006796543
54 | 0.8580513 | 0.007876655 | 0.07096086 | 0.006758574
55 | 0.8596581 | 0.02362996 | 0.2128826 | 0.02031369
56 | 0.8628718 | 0.01575331 | 0.1419217 | 0.01359309
57 | 0.8596581 | 0.007876655 | 0.07096086 | 0.00677123
58 | 0.8596581 | 0 | 0 | 0
59 | 0.8564444 | 0.007876655 | 0.07096086 | 0.006745917
60 | 0.8596581 | 0.01575331 | 0.1419217 | 0.01354246
61 | 0.8548376 | 0.01575331 | 0.1419217 | 0.01346652
62 | 0.861265 | 0.01575331 | 0.1419217 | 0.01356777
63 | 0.8596581 | 0.02362996 | 0.2128826 | 0.02031369
64 | 0.8548376 | 0.007876655 | 0.07096086 | 0.006733261
65 | 0.8532308 | 0.01575331 | 0.1419217 | 0.01344121
66 | 0.8532308 | 0.01575331 | 0.1419217 | 0.01344121
67 | 0.8580513 | 0.01575331 | 0.1419217 | 0.01351715
68 | 0.8532308 | 0.007876655 | 0.07096086 | 0.006720604
69 | 0.8532308 | 0.007876655 | 0.07096086 | 0.006720604
70 | 0.8532308 | 0.007876655 | 0.07096086 | 0.006720604
71 | 0.8516239 | 0.01575331 | 0.1419217 | 0.0134159
72 | 0.8500171 | 0.007876655 | 0.07096086 | 0.006695291
73 | 0.8548376 | 0.007876655 | 0.07096086 | 0.006733261
74 | 0.8532308 | 0.007876655 | 0.07096086 | 0.006720604
75 | 0.8516239 | 0.01575331 | 0.1419217 | 0.0134159
76 | 0.8516239 | 0.01575331 | 0.1419217 | 0.0134159
77 | 0.8500171 | 0.007876655 | 0.07096086 | 0.006695291
78 | 0.8516239 | 0.007876655 | 0.07096086 | 0.006707948
79 | 0.8451966 | 0.007876655 | 0.07096086 | 0.006657322
80 | 0.8468034 | 0.007876655 | 0.07096086 | 0.006669978
81 | 0.8468034 | 0.01575331 | 0.1419217 | 0.01333996
82 | 0.8468034 | 0.01575331 | 0.1419217 | 0.01333996
83 | 0.8435897 | 0.007876655 | 0.07096086 | 0.006644665
84 | 0.8451966 | 0.007876655 | 0.07096086 | 0.006657322
85 | 0.8451966 | 0.02362996 | 0.2128826 | 0.01997197
86 | 0.8451966 | 0.02362996 | 0.2128826 | 0.01997197
87 | 0.8484103 | 0.007876655 | 0.07096086 | 0.006682635
88 | 0.8435897 | 0.007876655 | 0.07096086 | 0.006644665
89 | 0.8435897 | 0.02362996 | 0.2128826 | 0.019934
90 | 0.8435897 | 0.007876655 | 0.07096086 | 0.006644665
91 | 0.8468034 | 0 | 0 | 0
92 | 0.8468034 | 0.007876655 | 0.07096086 | 0.006669978
93 | 0.8419829 | 0.01575331 | 0.1419217 | 0.01326402
94 | 0.8435897 | 0.02362996 | 0.2128826 | 0.019934
95 | 0.8435897 | 0.007876655 | 0.07096086 | 0.006644665
96 | 0.8435897 | 0.01575331 | 0.1419217 | 0.01328933
97 | 0.8468034 | 0.01575331 | 0.1419217 | 0.01333996
98 | 0.8435897 | 0.007876655 | 0.07096086 | 0.006644665
99 | 0.8387692 | 0.01575331 | 0.1419217 | 0.01321339
100 | 0.8403761 | 0.01575331 | 0.1419217 | 0.0132387
101 | 0.8435897 | 0.007876655 | 0.07096086 | 0.006644665
102 | 0.8371624 | 0.02362996 | 0.2128826 | 0.01978212
103 | 0.8371624 | 0.02362996 | 0.2128826 | 0.01978212
104 | 0.8387692 | 0.02362996 | 0.2128826 | 0.01982009
105 | 0.8371624 | 0.01575331 | 0.1419217 | 0.01318808
106 | 0.8387692 | 0 | 0 | 0
107 | 0.8419829 | 0.007876655 | 0.07096086 | 0.006632009
108 | 0.8403761 | 0.01575331 | 0.1419217 | 0.0132387
109 | 0.8355556 | 0 | 0 | 0
110 | 0.8371624 | 0.007876655 | 0.07096086 | 0.006594039
111 | 0.8355556 | 0.007876655 | 0.07096086 | 0.006581383
112 | 0.8403761 | 0 | 0 | 0
113 | 0.8403761 | 0.01575331 | 0.1419217 | 0.0132387
114 | 0.8355556 | 0.007876655 | 0.07096086 | 0.006581383
115 | 0.8403761 | 0.02362996 | 0.2128826 | 0.01985806
116 | 0.8355556 | 0.007876655 | 0.07096086 | 0.006581383
117 | 0.8387692 | 0.01575331 | 0.1419217 | 0.01321339
118 | 0.8355556 | 0.007876655 | 0.07096086 | 0.006581383
119 | 0.8371624 | 0.02362996 | 0.2128826 | 0.01978212
120 | 0.8339487 | 0 | 0 | 0
121 | 0.8387692 | 0.007876655 | 0.07096086 | 0.006606696
122 | 0.8339487 | 0.007876655 | 0.07096086 | 0.006568726
123 | 0.8387692 | 0.007876655 | 0.07096086 | 0.006606696
124 | 0.8339487 | 0.02362996 | 0.2128826 | 0.01970618
125 | 0.830735 | 0.007876655 | 0.07096086 | 0.006543413
126 | 0.8355556 | 0.01575331 | 0.1419217 | 0.01316277
127 | 0.8355556 | 0.01575331 | 0.1419217 | 0.01316277
128 | 0.6893333 | 0.3386962 | 3.051317 | 0.2334746
129 | 0.6057778 | 0.5041059 | 4.541495 | 0.3053762
130 | 0.5672137 | 0.5671192 | 5.109182 | 0.3216777
131 | 0.5511453 | 0.5749958 | 5.180142 | 0.3169062
132 | 0.5447179 | 0.5828725 | 5.251103 | 0.3175011
133 | 0.5431111 | 0.5828725 | 5.251103 | 0.3165645
134 | 0.5415043 | 0.6143791 | 5.534947 | 0.3326889
135 | 0.5366838 | 0.6065024 | 5.463986 | 0.3255
136 | 0.5334701 | 0.638009 | 5.747829 | 0.3403587
137 | 0.5302564 | 0.6222557 | 5.605908 | 0.3299551
138 | 0.5270427 | 0.6143791 | 5.534947 | 0.323804
139 | 0.5286496 | 0.6143791 | 5.534947 | 0.3247912
140 | 0.5270427 | 0.6143791 | 5.534947 | 0.323804
141 | 0.5238291 | 0.6458857 | 5.81879 | 0.3383337
142 | 0.5270427 | 0.6458857 | 5.81879 | 0.3404094
143 | 0.5238291 | 0.6301324 | 5.676868 | 0.3300817
144 | 0.5109744 | 0.6537624 | 5.889751 | 0.3340558
145 | 0.5109744 | 0.6537624 | 5.889751 | 0.3340558
146 | 0.5093675 | 0.661639 | 5.960712 | 0.3370174
147 | 0.5093675 | 0.6695157 | 6.031673 | 0.3410295
148 | 0.5077607 | 0.6695157 | 6.031673 | 0.3399537
149 | 0.504547 | 0.6773923 | 6.102634 | 0.3417763
150 | 0.5061538 | 0.6537624 | 5.889751 | 0.3309043
151 | 0.4997265 | 0.661639 | 5.960712 | 0.3306385
152 | 0.4981197 | 0.6773923 | 6.102634 | 0.3374224
153 | 0.4932991 | 0.6695157 | 6.031673 | 0.3302715
154 | 0.4932991 | 0.685269 | 6.173594 | 0.3380426
155 | 0.494906 | 0.7088989 | 6.386477 | 0.3508383
156 | 0.4900855 | 0.6773923 | 6.102634 | 0.3319801
157 | 0.4900855 | 0.7010223 | 6.315516 | 0.3435608
158 | 0.4836581 | 0.7010223 | 6.315516 | 0.3390551
159 | 0.4868718 | 0.6931456 | 6.244555 | 0.3374731
160 | 0.4756239 | 0.7404056 | 6.67032 | 0.3521546
161 | 0.4627692 | 0.7088989 | 6.386477 | 0.3280566
162 | 0.4627692 | 0.7246523 | 6.528399 | 0.3353468
163 | 0.4563419 | 0.7325289 | 6.59936 | 0.3342836
164 | 0.4531282 | 0.7404056 | 6.67032 | 0.3354986
165 | 0.4515214 | 0.7325289 | 6.59936 | 0.3307525
166 | 0.4515214 | 0.7325289 | 6.59936 | 0.3307525
167 | 0.4499145 | 0.7404056 | 6.67032 | 0.3331192
168 | 0.445094 | 0.7719122 | 6.954164 | 0.3435735
169 | 0.4370598 | 0.7640355 | 6.883203 | 0.3339292
170 | 0.4370598 | 0.7561589 | 6.812242 | 0.3304867
171 | 0.4370598 | 0.7640355 | 6.883203 | 0.3339292
172 | 0.4338462 | 0.7876655 | 7.096086 | 0.3417256
173 | 0.4306325 | 0.7797888 | 7.025125 | 0.3358024
174 | 0.4306325 | 0.7797888 | 7.025125 | 0.3358024
175 | 0.425812 | 0.7719122 | 6.954164 | 0.3286894
176 | 0.4177778 | 0.7797888 | 7.025125 | 0.3257784
177 | 0.4113504 | 0.7955421 | 7.167046 | 0.3272466
178 | 0.4065299 | 0.8034188 | 7.238007 | 0.3266138
179 | 0.4049231 | 0.8034188 | 7.238007 | 0.3253228
180 | 0.3984957 | 0.8112955 | 7.308968 | 0.3232978
181 | 0.3952821 | 0.8112955 | 7.308968 | 0.3206905
182 | 0.3936752 | 0.8270488 | 7.45089 | 0.3255886
183 | 0.3952821 | 0.8034188 | 7.238007 | 0.317577
184 | 0.3888547 | 0.7955421 | 7.167046 | 0.3093503
185 | 0.3808205 | 0.8349254 | 7.521851 | 0.3179567
186 | 0.3792137 | 0.8270488 | 7.45089 | 0.3136282
187 | 0.376 | 0.8428021 | 7.592812 | 0.3168936
188 | 0.3711795 | 0.8506787 | 7.663772 | 0.3157545
189 | 0.3695726 | 0.8506787 | 7.663772 | 0.3143876
190 | 0.366359 | 0.8585554 | 7.734733 | 0.3145395
191 | 0.3631453 | 0.8743087 | 7.876655 | 0.3175011
192 | 0.3743932 | 0.8270488 | 7.45089 | 0.3096414
193 | 0.3824274 | 0.8349254 | 7.521851 | 0.3192983
194 | 0.3792137 | 0.8428021 | 7.592812 | 0.3196021
195 | 0.3776068 | 0.8428021 | 7.592812 | 0.3182478
196 | 0.3792137 | 0.8428021 | 7.592812 | 0.3196021
197 | 0.3743932 | 0.8349254 | 7.521851 | 0.3125904
198 | 0.3743932 | 0.8585554 | 7.734733 | 0.3214373
199 | 0.3695726 | 0.8506787 | 7.663772 | 0.3143876
200 | 0.3647521 | 0.8506787 | 7.663772 | 0.3102869
201 | 0.3615385 | 0.8585554 | 7.734733 | 0.3104008
202 | 0.3583248 | 0.8821854 | 7.947616 | 0.3161089
203 | 0.3551111 | 0.8821854 | 7.947616 | 0.3132738
204 | 0.3454701 | 0.866432 | 7.805694 | 0.2993264
205 | 0.3470769 | 0.8743087 | 7.876655 | 0.3034524
206 | 0.3438632 | 0.8585554 | 7.734733 | 0.2952256
207 | 0.3406496 | 0.866432 | 7.805694 | 0.2951497
208 | 0.3277949 | 0.8743087 | 7.876655 | 0.2865939
209 | 0.3197607 | 0.9058153 | 8.160498 | 0.2896441
210 | 0.3133333 | 0.8979387 | 8.089538 | 0.2813541
211 | 0.3085128 | 0.9215686 | 8.30242 | 0.2843157
212 | 0.3036923 | 0.8979387 | 8.089538 | 0.2726971
213 | 0.3020855 | 0.9058153 | 8.160498 | 0.2736336
214 | 0.2956581 | 0.9215686 | 8.30242 | 0.2724692
215 | 0.2924444 | 0.9373219 | 8.444342 | 0.2741146
216 | 0.2892308 | 0.9058153 | 8.160498 | 0.2619897
217 | 0.2811966 | 0.9373219 | 8.444342 | 0.2635717
218 | 0.2731624 | 0.9451986 | 8.515303 | 0.2581927
219 | 0.2715556 | 0.9451986 | 8.515303 | 0.2566739
220 | 0.2699487 | 0.9373219 | 8.444342 | 0.2530289
221 | 0.2619145 | 0.9451986 | 8.515303 | 0.2475612
222 | 0.2619145 | 0.9609519 | 8.657224 | 0.2516873
223 | 0.2603077 | 0.9530752 | 8.586263 | 0.2480928
224 | 0.2281709 | 0.9688286 | 8.728185 | 0.2210585
225 | 0.2104957 | 1.000335 | 9.012029 | 0.2105663
226 | 0.2040684 | 0.9924585 | 8.941068 | 0.2025294
227 | 0.1912137 | 1.016088 | 9.15395 | 0.19429
228 | 0.188 | 1.016088 | 9.15395 | 0.1910246
229 | 0.1847863 | 1.016088 | 9.15395 | 0.1877593
230 | 0.178359 | 1.023965 | 9.224911 | 0.1826334
231 | 0.1735385 | 1.023965 | 9.224911 | 0.1776973
232 | 0.1638974 | 1.031842 | 9.295872 | 0.1691162
233 | 0.1606838 | 1.039718 | 9.366833 | 0.1670659
234 | 0.1510427 | 1.031842 | 9.295872 | 0.1558522
235 | 0.1462222 | 1.031842 | 9.295872 | 0.1508782
236 | 0.1430085 | 1.039718 | 9.366833 | 0.1486886
237 | 0.138188 | 1.047595 | 9.437794 | 0.1447651
238 | 0.1269402 | 1.071225 | 9.650676 | 0.1359815
239 | 0.128547 | 1.055472 | 9.508755 | 0.1356777
240 | 0.1076581 | 1.055472 | 9.508755 | 0.1136301
241 | 0.09319658 | 1.063348 | 9.579715 | 0.09910044
242 | 0.08676923 | 1.079102 | 9.721637 | 0.09363283
243 | 0.07552137 | 1.079102 | 9.721637 | 0.08149524
244 | 0.07230769 | 1.102732 | 9.93452 | 0.07973598
245 | 0.06748718 | 1.094855 | 9.863559 | 0.07388868
246 | 0.0642735 | 1.071225 | 9.650676 | 0.06885139
247 | 0.06105983 | 1.094855 | 9.863559 | 0.06685166
248 | 0.04659829 | 1.126362 | 10.1474 | 0.05248653
249 | 0.0385641 | 1.110608 | 10.00548 | 0.04282961
250 | 0.02892308 | 1.118485 | 10.07644 | 0.03235003
251 | 0.02410256 | 1.110608 | 10.00548 | 0.02676851
252 | 0.02088889 | 1.110608 | 10.00548 | 0.02319937
253 | 0.01606838 | 1.118485 | 10.07644 | 0.01797224
254 | 0.008034188 | 1.118485 | 10.07644 | 0.008986119
255 | 0.009641026 | 1.118485 | 10.07644 | 0.01078334