## Summary
0
Time | 2023-08-20 08:18
ID | 1776_test
Pixel | 3
Pixel Area | 0.111
Irradiance | 100
Panel Temperature | 0
Voc | 0.8853675
Isc | 0.3623261
Vmp | 0.3792137
Imp | 0.2599296
Pmp | 0.09856886
FF | 0.3072673
Eff | 0.008880078

## Data
| Voltage | Current | Current Density | Power
0 | 0.8853675 | 0.01575331 | 0.1419217 | 0.01394747
1 | 0.8837607 | 0.007876655 | 0.07096086 | 0.006961078
2 | 0.8853675 | 0.007876655 | 0.07096086 | 0.006973734
3 | 0.8821538 | 0.007876655 | 0.07096086 | 0.006948421
4 | 0.880547 | 0.007876655 | 0.07096086 | 0.006935765
5 | 0.8773333 | 0.02362996 | 0.2128826 | 0.02073136
6 | 0.8837607 | 0.007876655 | 0.07096086 | 0.006961078
7 | 0.8789402 | 0.01575331 | 0.1419217 | 0.01384622
8 | 0.8837607 | 0.01575331 | 0.1419217 | 0.01392216
9 | 0.8757265 | 0.01575331 | 0.1419217 | 0.01379559
10 | 0.880547 | 0.007876655 | 0.07096086 | 0.006935765
11 | 0.8741197 | 0.007876655 | 0.07096086 | 0.006885139
12 | 0.8773333 | 0.01575331 | 0.1419217 | 0.0138209
13 | 0.8789402 | 0.01575331 | 0.1419217 | 0.01384622
14 | 0.8773333 | 0.007876655 | 0.07096086 | 0.006910452
15 | 0.8757265 | 0.007876655 | 0.07096086 | 0.006897795
16 | 0.8757265 | 0.01575331 | 0.1419217 | 0.01379559
17 | 0.8757265 | 0.02362996 | 0.2128826 | 0.02069339
18 | 0.870906 | 0.01575331 | 0.1419217 | 0.01371965
19 | 0.8692991 | 0.007876655 | 0.07096086 | 0.006847169
20 | 0.870906 | 0.007876655 | 0.07096086 | 0.006859826
21 | 0.8725128 | 0.007876655 | 0.07096086 | 0.006872482
22 | 0.8741197 | 0.03150662 | 0.2838434 | 0.02754056
23 | 0.8725128 | 0.007876655 | 0.07096086 | 0.006872482
24 | 0.8725128 | 0.01575331 | 0.1419217 | 0.01374496
25 | 0.8725128 | 0.02362996 | 0.2128826 | 0.02061745
26 | 0.8692991 | 0.02362996 | 0.2128826 | 0.02054151
27 | 0.8725128 | 0.01575331 | 0.1419217 | 0.01374496
28 | 0.8676923 | 0.007876655 | 0.07096086 | 0.006834513
29 | 0.8660855 | 0.01575331 | 0.1419217 | 0.01364371
30 | 0.8741197 | 0.007876655 | 0.07096086 | 0.006885139
31 | 0.870906 | 0.01575331 | 0.1419217 | 0.01371965
32 | 0.8676923 | 0.03150662 | 0.2838434 | 0.02733805
33 | 0.870906 | 0.02362996 | 0.2128826 | 0.02057948
34 | 0.8692991 | 0.007876655 | 0.07096086 | 0.006847169
35 | 0.8692991 | 0 | 0 | 0
36 | 0.8725128 | 0.007876655 | 0.07096086 | 0.006872482
37 | 0.870906 | 0.007876655 | 0.07096086 | 0.006859826
38 | 0.8692991 | 0.007876655 | 0.07096086 | 0.006847169
39 | 0.8660855 | 0.007876655 | 0.07096086 | 0.006821856
40 | 0.8676923 | 0.01575331 | 0.1419217 | 0.01366903
41 | 0.8660855 | 0.01575331 | 0.1419217 | 0.01364371
42 | 0.8692991 | 0.02362996 | 0.2128826 | 0.02054151
43 | 0.8692991 | 0.01575331 | 0.1419217 | 0.01369434
44 | 0.8676923 | 0.01575331 | 0.1419217 | 0.01366903
45 | 0.8692991 | 0.01575331 | 0.1419217 | 0.01369434
46 | 0.8660855 | 0.01575331 | 0.1419217 | 0.01364371
47 | 0.8660855 | 0.007876655 | 0.07096086 | 0.006821856
48 | 0.8628718 | 0.007876655 | 0.07096086 | 0.006796543
49 | 0.8660855 | 0.01575331 | 0.1419217 | 0.01364371
50 | 0.8644786 | 0.01575331 | 0.1419217 | 0.0136184
51 | 0.8660855 | 0.007876655 | 0.07096086 | 0.006821856
52 | 0.8644786 | 0.01575331 | 0.1419217 | 0.0136184
53 | 0.8644786 | 0.02362996 | 0.2128826 | 0.0204276
54 | 0.8644786 | 0.007876655 | 0.07096086 | 0.0068092
55 | 0.8660855 | 0.03150662 | 0.2838434 | 0.02728743
56 | 0.8660855 | 0.01575331 | 0.1419217 | 0.01364371
57 | 0.8660855 | 0.01575331 | 0.1419217 | 0.01364371
58 | 0.8644786 | 0.007876655 | 0.07096086 | 0.0068092
59 | 0.8644786 | 0.007876655 | 0.07096086 | 0.0068092
60 | 0.8644786 | 0.01575331 | 0.1419217 | 0.0136184
61 | 0.8644786 | 0.007876655 | 0.07096086 | 0.0068092
62 | 0.8628718 | 0.01575331 | 0.1419217 | 0.01359309
63 | 0.8660855 | 0.007876655 | 0.07096086 | 0.006821856
64 | 0.8660855 | 0.01575331 | 0.1419217 | 0.01364371
65 | 0.8628718 | 0.007876655 | 0.07096086 | 0.006796543
66 | 0.861265 | 0.01575331 | 0.1419217 | 0.01356777
67 | 0.8628718 | 0.01575331 | 0.1419217 | 0.01359309
68 | 0.8628718 | 0.01575331 | 0.1419217 | 0.01359309
69 | 0.8644786 | 0.01575331 | 0.1419217 | 0.0136184
70 | 0.8596581 | 0.01575331 | 0.1419217 | 0.01354246
71 | 0.8644786 | 0.007876655 | 0.07096086 | 0.0068092
72 | 0.8564444 | 0 | 0 | 0
73 | 0.861265 | 0.01575331 | 0.1419217 | 0.01356777
74 | 0.861265 | 0.007876655 | 0.07096086 | 0.006783887
75 | 0.861265 | 0.02362996 | 0.2128826 | 0.02035166
76 | 0.8628718 | 0.007876655 | 0.07096086 | 0.006796543
77 | 0.8628718 | 0.007876655 | 0.07096086 | 0.006796543
78 | 0.861265 | 0.01575331 | 0.1419217 | 0.01356777
79 | 0.8628718 | 0.02362996 | 0.2128826 | 0.02038963
80 | 0.861265 | 0.01575331 | 0.1419217 | 0.01356777
81 | 0.8628718 | 0.007876655 | 0.07096086 | 0.006796543
82 | 0.8580513 | 0.03150662 | 0.2838434 | 0.0270343
83 | 0.8596581 | 0.01575331 | 0.1419217 | 0.01354246
84 | 0.8580513 | 0.007876655 | 0.07096086 | 0.006758574
85 | 0.8596581 | 0.02362996 | 0.2128826 | 0.02031369
86 | 0.861265 | 0.007876655 | 0.07096086 | 0.006783887
87 | 0.8580513 | 0.007876655 | 0.07096086 | 0.006758574
88 | 0.8596581 | 0.007876655 | 0.07096086 | 0.00677123
89 | 0.8596581 | 0.007876655 | 0.07096086 | 0.00677123
90 | 0.8580513 | 0.02362996 | 0.2128826 | 0.02027572
91 | 0.8596581 | 0.007876655 | 0.07096086 | 0.00677123
92 | 0.8548376 | 0.01575331 | 0.1419217 | 0.01346652
93 | 0.8596581 | 0 | 0 | 0
94 | 0.8596581 | 0.01575331 | 0.1419217 | 0.01354246
95 | 0.8580513 | 0.01575331 | 0.1419217 | 0.01351715
96 | 0.8596581 | 0.01575331 | 0.1419217 | 0.01354246
97 | 0.8596581 | 0 | 0 | 0
98 | 0.8628718 | 0.007876655 | 0.07096086 | 0.006796543
99 | 0.8596581 | 0.02362996 | 0.2128826 | 0.02031369
100 | 0.8564444 | 0.01575331 | 0.1419217 | 0.01349183
101 | 0.8596581 | 0 | 0 | 0
102 | 0.8596581 | 0.007876655 | 0.07096086 | 0.00677123
103 | 0.8596581 | 0 | 0 | 0
104 | 0.8596581 | 0 | 0 | 0
105 | 0.8596581 | 0.01575331 | 0.1419217 | 0.01354246
106 | 0.8596581 | 0.007876655 | 0.07096086 | 0.00677123
107 | 0.8548376 | 0.007876655 | 0.07096086 | 0.006733261
108 | 0.8580513 | 0.007876655 | 0.07096086 | 0.006758574
109 | 0.8564444 | 0 | 0 | 0
110 | 0.8580513 | 0.007876655 | 0.07096086 | 0.006758574
111 | 0.8596581 | 0.007876655 | 0.07096086 | 0.00677123
112 | 0.8548376 | 0.007876655 | 0.07096086 | 0.006733261
113 | 0.8532308 | 0.01575331 | 0.1419217 | 0.01344121
114 | 0.8564444 | 0.007876655 | 0.07096086 | 0.006745917
115 | 0.8564444 | 0.01575331 | 0.1419217 | 0.01349183
116 | 0.8596581 | 0.007876655 | 0.07096086 | 0.00677123
117 | 0.8548376 | 0.007876655 | 0.07096086 | 0.006733261
118 | 0.8580513 | 0.007876655 | 0.07096086 | 0.006758574
119 | 0.8564444 | 0.02362996 | 0.2128826 | 0.02023775
120 | 0.8532308 | 0.007876655 | 0.07096086 | 0.006720604
121 | 0.8516239 | 0.02362996 | 0.2128826 | 0.02012384
122 | 0.8564444 | 0.007876655 | 0.07096086 | 0.006745917
123 | 0.8596581 | 0.01575331 | 0.1419217 | 0.01354246
124 | 0.8548376 | 0.01575331 | 0.1419217 | 0.01346652
125 | 0.8532308 | 0.02362996 | 0.2128826 | 0.02016181
126 | 0.8548376 | 0.007876655 | 0.07096086 | 0.006733261
127 | 0.8564444 | 0.02362996 | 0.2128826 | 0.02023775
128 | 0.5559658 | 0.1732864 | 1.561139 | 0.09634132
129 | 0.3792137 | 0.2599296 | 2.341708 | 0.09856886
130 | 0.3101197 | 0.2678063 | 2.412669 | 0.08305199
131 | 0.2828034 | 0.2914362 | 2.625552 | 0.08241916
132 | 0.2619145 | 0.2835596 | 2.554591 | 0.07426837
133 | 0.2522735 | 0.2599296 | 2.341708 | 0.06557335
134 | 0.2554872 | 0.2914362 | 2.625552 | 0.07445822
135 | 0.2522735 | 0.2835596 | 2.554591 | 0.07153457
136 | 0.2458462 | 0.2835596 | 2.554591 | 0.06971203
137 | 0.2442393 | 0.2914362 | 2.625552 | 0.07118019
138 | 0.2410256 | 0.2756829 | 2.48363 | 0.06644665
139 | 0.2394188 | 0.2914362 | 2.625552 | 0.06977531
140 | 0.2394188 | 0.2993129 | 2.696513 | 0.07166113
141 | 0.237812 | 0.2993129 | 2.696513 | 0.07118019
142 | 0.2329915 | 0.2993129 | 2.696513 | 0.06973734
143 | 0.2329915 | 0.2756829 | 2.48363 | 0.06423176
144 | 0.2249573 | 0.2835596 | 2.554591 | 0.06378879
145 | 0.2281709 | 0.2835596 | 2.554591 | 0.06470006
146 | 0.2201368 | 0.2756829 | 2.48363 | 0.06068794
147 | 0.2217436 | 0.2756829 | 2.48363 | 0.06113092
148 | 0.2185299 | 0.2678063 | 2.412669 | 0.05852368
149 | 0.2169231 | 0.2678063 | 2.412669 | 0.05809336
150 | 0.2104957 | 0.2599296 | 2.341708 | 0.05471407
151 | 0.2137094 | 0.2993129 | 2.696513 | 0.06396598
152 | 0.2153162 | 0.2678063 | 2.412669 | 0.05766304
153 | 0.2137094 | 0.2756829 | 2.48363 | 0.05891603
154 | 0.2056752 | 0.2835596 | 2.554591 | 0.05832118
155 | 0.2072821 | 0.3071895 | 2.767473 | 0.06367488
156 | 0.2040684 | 0.3071895 | 2.767473 | 0.06268767
157 | 0.2056752 | 0.2756829 | 2.48363 | 0.05670114
158 | 0.2088889 | 0.2914362 | 2.625552 | 0.06087779
159 | 0.2024615 | 0.2756829 | 2.48363 | 0.05581519
160 | 0.1992479 | 0.2993129 | 2.696513 | 0.05963745
161 | 0.1863932 | 0.3071895 | 2.767473 | 0.05725803
162 | 0.188 | 0.2914362 | 2.625552 | 0.05479001
163 | 0.1863932 | 0.2914362 | 2.625552 | 0.05432172
164 | 0.1831795 | 0.3071895 | 2.767473 | 0.05627082
165 | 0.1815726 | 0.2914362 | 2.625552 | 0.05291685
166 | 0.1831795 | 0.2756829 | 2.48363 | 0.05049946
167 | 0.1767521 | 0.2993129 | 2.696513 | 0.05290419
168 | 0.1735385 | 0.2914362 | 2.625552 | 0.0505754
169 | 0.1799658 | 0.2914362 | 2.625552 | 0.05244856
170 | 0.1735385 | 0.3071895 | 2.767473 | 0.0533092
171 | 0.1687179 | 0.3071895 | 2.767473 | 0.05182839
172 | 0.1703248 | 0.2993129 | 2.696513 | 0.0509804
173 | 0.1638974 | 0.2835596 | 2.554591 | 0.04647469
174 | 0.1687179 | 0.3229429 | 2.909395 | 0.05448626
175 | 0.1655043 | 0.3150662 | 2.838434 | 0.0521448
176 | 0.1606838 | 0.3150662 | 2.838434 | 0.05062602
177 | 0.1542564 | 0.2993129 | 2.696513 | 0.04617093
178 | 0.1558632 | 0.2756829 | 2.48363 | 0.04296884
179 | 0.1510427 | 0.2993129 | 2.696513 | 0.04520904
180 | 0.1510427 | 0.2993129 | 2.696513 | 0.04520904
181 | 0.1478291 | 0.2914362 | 2.625552 | 0.04308274
182 | 0.1462222 | 0.3150662 | 2.838434 | 0.04606968
183 | 0.1462222 | 0.2914362 | 2.625552 | 0.04261445
184 | 0.1446154 | 0.3229429 | 2.909395 | 0.0467025
185 | 0.1397949 | 0.3229429 | 2.909395 | 0.04514575
186 | 0.1430085 | 0.3150662 | 2.838434 | 0.04505716
187 | 0.1414017 | 0.3071895 | 2.767473 | 0.04343713
188 | 0.1365812 | 0.3308195 | 2.980356 | 0.04518372
189 | 0.138188 | 0.3229429 | 2.909395 | 0.04462684
190 | 0.1365812 | 0.3150662 | 2.838434 | 0.04303212
191 | 0.1333675 | 0.3308195 | 2.980356 | 0.04412058
192 | 0.1414017 | 0.2993129 | 2.696513 | 0.04232335
193 | 0.1446154 | 0.3150662 | 2.838434 | 0.04556342
194 | 0.1397949 | 0.3071895 | 2.767473 | 0.04294352
195 | 0.1397949 | 0.3150662 | 2.838434 | 0.04404464
196 | 0.138188 | 0.2914362 | 2.625552 | 0.040273
197 | 0.1397949 | 0.3071895 | 2.767473 | 0.04294352
198 | 0.1349744 | 0.2993129 | 2.696513 | 0.04039957
199 | 0.1365812 | 0.3071895 | 2.767473 | 0.04195632
200 | 0.1349744 | 0.3071895 | 2.767473 | 0.04146271
201 | 0.1253333 | 0.3071895 | 2.767473 | 0.03850109
202 | 0.128547 | 0.2993129 | 2.696513 | 0.03847578
203 | 0.128547 | 0.2993129 | 2.696513 | 0.03847578
204 | 0.1221197 | 0.2914362 | 2.625552 | 0.03559009
205 | 0.1237265 | 0.2993129 | 2.696513 | 0.03703293
206 | 0.1269402 | 0.3071895 | 2.767473 | 0.03899469
207 | 0.118906 | 0.3229429 | 2.909395 | 0.03839984
208 | 0.1140855 | 0.3150662 | 2.838434 | 0.03594448
209 | 0.1124786 | 0.3386962 | 3.051317 | 0.03809608
210 | 0.109265 | 0.3308195 | 2.980356 | 0.03614698
211 | 0.1076581 | 0.3071895 | 2.767473 | 0.03307145
212 | 0.1124786 | 0.3229429 | 2.909395 | 0.03632417
213 | 0.09962393 | 0.3229429 | 2.909395 | 0.03217284
214 | 0.1044444 | 0.2993129 | 2.696513 | 0.03126157
215 | 0.1028376 | 0.3229429 | 2.909395 | 0.03321067
216 | 0.09962393 | 0.3150662 | 2.838434 | 0.03138813
217 | 0.09480342 | 0.3308195 | 2.980356 | 0.03136282
218 | 0.09641026 | 0.3308195 | 2.980356 | 0.03189439
219 | 0.09480342 | 0.3071895 | 2.767473 | 0.02912262
220 | 0.09158974 | 0.3465728 | 3.122278 | 0.03174252
221 | 0.09319658 | 0.3465728 | 3.122278 | 0.0322994
222 | 0.08998291 | 0.3229429 | 2.909395 | 0.02905934
223 | 0.08837607 | 0.3386962 | 3.051317 | 0.02993264
224 | 0.07712821 | 0.3308195 | 2.980356 | 0.02551551
225 | 0.06909402 | 0.3308195 | 2.980356 | 0.02285765
226 | 0.06105983 | 0.3465728 | 3.122278 | 0.02116168
227 | 0.06909402 | 0.3465728 | 3.122278 | 0.02394611
228 | 0.06105983 | 0.3465728 | 3.122278 | 0.02116168
229 | 0.06105983 | 0.3386962 | 3.051317 | 0.02068073
230 | 0.05623932 | 0.3150662 | 2.838434 | 0.01771911
231 | 0.05623932 | 0.3150662 | 2.838434 | 0.01771911
232 | 0.05302564 | 0.3465728 | 3.122278 | 0.01837725
233 | 0.04820513 | 0.3386962 | 3.051317 | 0.01632689
234 | 0.04659829 | 0.3465728 | 3.122278 | 0.0161497
235 | 0.04338462 | 0.3229429 | 2.909395 | 0.01401075
236 | 0.04659829 | 0.3386962 | 3.051317 | 0.01578266
237 | 0.04338462 | 0.3386962 | 3.051317 | 0.0146942
238 | 0.04338462 | 0.3623261 | 3.264199 | 0.01571938
239 | 0.0385641 | 0.3544495 | 3.193238 | 0.01366903
240 | 0.03052991 | 0.3465728 | 3.122278 | 0.01058084
241 | 0.02892308 | 0.3308195 | 2.980356 | 0.009568318
242 | 0.02892308 | 0.3544495 | 3.193238 | 0.01025177
243 | 0.0257094 | 0.3623261 | 3.264199 | 0.009315188
244 | 0.02249573 | 0.3623261 | 3.264199 | 0.008150789
245 | 0.02088889 | 0.3465728 | 3.122278 | 0.007239521
246 | 0.01928205 | 0.3386962 | 3.051317 | 0.006530757
247 | 0.01767521 | 0.3465728 | 3.122278 | 0.006125749
248 | 0.01124786 | 0.3702028 | 3.33516 | 0.00416399
249 | 0.01606838 | 0.3465728 | 3.122278 | 0.005568862
250 | 0.0128547 | 0.3465728 | 3.122278 | 0.00445509
251 | 0.008034188 | 0.3465728 | 3.122278 | 0.002784431
252 | 0.004820513 | 0.3465728 | 3.122278 | 0.001670659
253 | 0.003213675 | 0.3386962 | 3.051317 | 0.001088459
254 | 0.008034188 | 0.3623261 | 3.264199 | 0.002910996
255 | 0.003213675 | 0.3623261 | 3.264199 | 0.001164398