## Summary
0
Time | 2023-08-20 08:18
ID | 1776_test
Pixel | 4
Pixel Area | 0.111
Irradiance | 100
Panel Temperature | 0
Voc | 0.8853675
Isc | 0.913692
Vmp | 0.4418803
Imp | 0.5986258
Pmp | 0.264521
FF | 0.3269916
Eff | 0.02383072

## Data
| Voltage | Current | Current Density | Power
0 | 0.8853675 | 0.007876655 | 0.07096086 | 0.006973734
1 | 0.880547 | 0.007876655 | 0.07096086 | 0.006935765
2 | 0.8789402 | 0.007876655 | 0.07096086 | 0.006923108
3 | 0.8773333 | 0.007876655 | 0.07096086 | 0.006910452
4 | 0.8757265 | 0.007876655 | 0.07096086 | 0.006897795
5 | 0.8741197 | 0.007876655 | 0.07096086 | 0.006885139
6 | 0.8773333 | 0.01575331 | 0.1419217 | 0.0138209
7 | 0.8773333 | 0.007876655 | 0.07096086 | 0.006910452
8 | 0.8741197 | 0.01575331 | 0.1419217 | 0.01377028
9 | 0.8676923 | 0.007876655 | 0.07096086 | 0.006834513
10 | 0.8660855 | 0 | 0 | 0
11 | 0.8676923 | 0.007876655 | 0.07096086 | 0.006834513
12 | 0.8676923 | 0 | 0 | 0
13 | 0.8692991 | 0.01575331 | 0.1419217 | 0.01369434
14 | 0.8676923 | 0.03150662 | 0.2838434 | 0.02733805
15 | 0.8596581 | 0.01575331 | 0.1419217 | 0.01354246
16 | 0.861265 | 0.01575331 | 0.1419217 | 0.01356777
17 | 0.8644786 | 0.01575331 | 0.1419217 | 0.0136184
18 | 0.8596581 | 0.007876655 | 0.07096086 | 0.00677123
19 | 0.8644786 | 0.01575331 | 0.1419217 | 0.0136184
20 | 0.861265 | 0.01575331 | 0.1419217 | 0.01356777
21 | 0.8596581 | 0.03150662 | 0.2838434 | 0.02708492
22 | 0.8548376 | 0.01575331 | 0.1419217 | 0.01346652
23 | 0.8596581 | 0.007876655 | 0.07096086 | 0.00677123
24 | 0.8548376 | 0.03150662 | 0.2838434 | 0.02693304
25 | 0.8516239 | 0.007876655 | 0.07096086 | 0.006707948
26 | 0.8532308 | 0.01575331 | 0.1419217 | 0.01344121
27 | 0.8532308 | 0.02362996 | 0.2128826 | 0.02016181
28 | 0.8580513 | 0.01575331 | 0.1419217 | 0.01351715
29 | 0.8500171 | 0.01575331 | 0.1419217 | 0.01339058
30 | 0.8500171 | 0.01575331 | 0.1419217 | 0.01339058
31 | 0.8516239 | 0 | 0 | 0
32 | 0.8532308 | 0.007876655 | 0.07096086 | 0.006720604
33 | 0.8468034 | 0.007876655 | 0.07096086 | 0.006669978
34 | 0.8516239 | 0.007876655 | 0.07096086 | 0.006707948
35 | 0.8500171 | 0.01575331 | 0.1419217 | 0.01339058
36 | 0.8468034 | 0.01575331 | 0.1419217 | 0.01333996
37 | 0.8484103 | 0.01575331 | 0.1419217 | 0.01336527
38 | 0.8468034 | 0.01575331 | 0.1419217 | 0.01333996
39 | 0.8435897 | 0.01575331 | 0.1419217 | 0.01328933
40 | 0.8403761 | 0.007876655 | 0.07096086 | 0.006619352
41 | 0.8419829 | 0.01575331 | 0.1419217 | 0.01326402
42 | 0.8451966 | 0.007876655 | 0.07096086 | 0.006657322
43 | 0.8419829 | 0.007876655 | 0.07096086 | 0.006632009
44 | 0.8451966 | 0.02362996 | 0.2128826 | 0.01997197
45 | 0.8451966 | 0.007876655 | 0.07096086 | 0.006657322
46 | 0.8419829 | 0.01575331 | 0.1419217 | 0.01326402
47 | 0.8435897 | 0.01575331 | 0.1419217 | 0.01328933
48 | 0.8355556 | 0.007876655 | 0.07096086 | 0.006581383
49 | 0.8403761 | 0.02362996 | 0.2128826 | 0.01985806
50 | 0.8403761 | 0.007876655 | 0.07096086 | 0.006619352
51 | 0.8403761 | 0.007876655 | 0.07096086 | 0.006619352
52 | 0.8371624 | 0.007876655 | 0.07096086 | 0.006594039
53 | 0.8371624 | 0.007876655 | 0.07096086 | 0.006594039
54 | 0.8403761 | 0.007876655 | 0.07096086 | 0.006619352
55 | 0.8371624 | 0.007876655 | 0.07096086 | 0.006594039
56 | 0.8339487 | 0.007876655 | 0.07096086 | 0.006568726
57 | 0.8371624 | 0.007876655 | 0.07096086 | 0.006594039
58 | 0.8355556 | 0.02362996 | 0.2128826 | 0.01974415
59 | 0.8323419 | 0.007876655 | 0.07096086 | 0.00655607
60 | 0.8339487 | 0.01575331 | 0.1419217 | 0.01313745
61 | 0.830735 | 0.007876655 | 0.07096086 | 0.006543413
62 | 0.8323419 | 0.007876655 | 0.07096086 | 0.00655607
63 | 0.8339487 | 0.007876655 | 0.07096086 | 0.006568726
64 | 0.8323419 | 0.01575331 | 0.1419217 | 0.01311214
65 | 0.8323419 | 0.007876655 | 0.07096086 | 0.00655607
66 | 0.8291282 | 0.01575331 | 0.1419217 | 0.01306151
67 | 0.8259145 | 0.007876655 | 0.07096086 | 0.006505444
68 | 0.8259145 | 0.01575331 | 0.1419217 | 0.01301089
69 | 0.8291282 | 0 | 0 | 0
70 | 0.8291282 | 0.01575331 | 0.1419217 | 0.01306151
71 | 0.8275214 | 0.007876655 | 0.07096086 | 0.0065181
72 | 0.8291282 | 0.02362996 | 0.2128826 | 0.01959227
73 | 0.8291282 | 0.01575331 | 0.1419217 | 0.01306151
74 | 0.8291282 | 0 | 0 | 0
75 | 0.8259145 | 0.007876655 | 0.07096086 | 0.006505444
76 | 0.8291282 | 0 | 0 | 0
77 | 0.8259145 | 0.007876655 | 0.07096086 | 0.006505444
78 | 0.8259145 | 0.01575331 | 0.1419217 | 0.01301089
79 | 0.8291282 | 0 | 0 | 0
80 | 0.8243077 | 0.01575331 | 0.1419217 | 0.01298557
81 | 0.8243077 | 0.01575331 | 0.1419217 | 0.01298557
82 | 0.8227009 | 0.007876655 | 0.07096086 | 0.006480131
83 | 0.8227009 | 0.01575331 | 0.1419217 | 0.01296026
84 | 0.8243077 | 0.007876655 | 0.07096086 | 0.006492787
85 | 0.8275214 | 0.007876655 | 0.07096086 | 0.0065181
86 | 0.8227009 | 0.007876655 | 0.07096086 | 0.006480131
87 | 0.821094 | 0.01575331 | 0.1419217 | 0.01293495
88 | 0.8243077 | 0.007876655 | 0.07096086 | 0.006492787
89 | 0.8227009 | 0.007876655 | 0.07096086 | 0.006480131
90 | 0.8194872 | 0.01575331 | 0.1419217 | 0.01290964
91 | 0.8259145 | 0.01575331 | 0.1419217 | 0.01301089
92 | 0.8178803 | 0.03150662 | 0.2838434 | 0.02576864
93 | 0.821094 | 0.01575331 | 0.1419217 | 0.01293495
94 | 0.8227009 | 0.007876655 | 0.07096086 | 0.006480131
95 | 0.8146667 | 0.01575331 | 0.1419217 | 0.0128337
96 | 0.8243077 | 0.01575331 | 0.1419217 | 0.01298557
97 | 0.8194872 | 0.02362996 | 0.2128826 | 0.01936445
98 | 0.8259145 | 0.03150662 | 0.2838434 | 0.02602178
99 | 0.8178803 | 0.02362996 | 0.2128826 | 0.01932648
100 | 0.8146667 | 0 | 0 | 0
101 | 0.8146667 | 0.01575331 | 0.1419217 | 0.0128337
102 | 0.8194872 | 0.007876655 | 0.07096086 | 0.006454818
103 | 0.8178803 | 0.007876655 | 0.07096086 | 0.006442161
104 | 0.8194872 | 0.01575331 | 0.1419217 | 0.01290964
105 | 0.8162735 | 0.02362996 | 0.2128826 | 0.01928851
106 | 0.8194872 | 0.007876655 | 0.07096086 | 0.006454818
107 | 0.8162735 | 0.01575331 | 0.1419217 | 0.01285901
108 | 0.8162735 | 0.007876655 | 0.07096086 | 0.006429505
109 | 0.8130598 | 0.007876655 | 0.07096086 | 0.006404192
110 | 0.8162735 | 0.007876655 | 0.07096086 | 0.006429505
111 | 0.8146667 | 0.007876655 | 0.07096086 | 0.006416848
112 | 0.8146667 | 0.007876655 | 0.07096086 | 0.006416848
113 | 0.8146667 | 0 | 0 | 0
114 | 0.8098462 | 0.007876655 | 0.07096086 | 0.006378879
115 | 0.8178803 | 0.01575331 | 0.1419217 | 0.01288432
116 | 0.8178803 | 0 | 0 | 0
117 | 0.811453 | 0.01575331 | 0.1419217 | 0.01278307
118 | 0.811453 | 0.007876655 | 0.07096086 | 0.006391535
119 | 0.8130598 | 0.01575331 | 0.1419217 | 0.01280838
120 | 0.8146667 | 0.007876655 | 0.07096086 | 0.006416848
121 | 0.8146667 | 0.01575331 | 0.1419217 | 0.0128337
122 | 0.8050256 | 0.01575331 | 0.1419217 | 0.01268182
123 | 0.8098462 | 0.007876655 | 0.07096086 | 0.006378879
124 | 0.811453 | 0.007876655 | 0.07096086 | 0.006391535
125 | 0.8098462 | 0.02362996 | 0.2128826 | 0.01913664
126 | 0.8162735 | 0.007876655 | 0.07096086 | 0.006429505
127 | 0.8146667 | 0.01575331 | 0.1419217 | 0.0128337
128 | 0.6443419 | 0.3071895 | 2.767473 | 0.1979351
129 | 0.5511453 | 0.4725993 | 4.257651 | 0.2604709
130 | 0.5077607 | 0.4883526 | 4.399573 | 0.2479663
131 | 0.4900855 | 0.5277359 | 4.754377 | 0.2586357
132 | 0.4820513 | 0.5356125 | 4.825338 | 0.2581927
133 | 0.4772308 | 0.5434892 | 4.896299 | 0.2593698
134 | 0.4756239 | 0.5356125 | 4.825338 | 0.2547501
135 | 0.4708034 | 0.5592425 | 5.038221 | 0.2632933
136 | 0.4708034 | 0.5277359 | 4.754377 | 0.2484599
137 | 0.4659829 | 0.5356125 | 4.825338 | 0.2495863
138 | 0.4643761 | 0.5356125 | 4.825338 | 0.2487256
139 | 0.4563419 | 0.5671192 | 5.109182 | 0.2588002
140 | 0.4595556 | 0.5671192 | 5.109182 | 0.2606228
141 | 0.4579487 | 0.5592425 | 5.038221 | 0.2561044
142 | 0.4563419 | 0.5513658 | 4.96726 | 0.2516113
143 | 0.4515214 | 0.5671192 | 5.109182 | 0.2560664
144 | 0.4467009 | 0.5671192 | 5.109182 | 0.2533326
145 | 0.4434872 | 0.5671192 | 5.109182 | 0.2515101
146 | 0.4402735 | 0.5513658 | 4.96726 | 0.2427518
147 | 0.4418803 | 0.5986258 | 5.393025 | 0.264521
148 | 0.4386667 | 0.5671192 | 5.109182 | 0.2487763
149 | 0.435453 | 0.5592425 | 5.038221 | 0.2435238
150 | 0.4386667 | 0.5828725 | 5.251103 | 0.2556867
151 | 0.4370598 | 0.5828725 | 5.251103 | 0.2547501
152 | 0.4306325 | 0.5986258 | 5.393025 | 0.2577877
153 | 0.4290256 | 0.5671192 | 5.109182 | 0.2433087
154 | 0.4274188 | 0.5749958 | 5.180142 | 0.245764
155 | 0.4177778 | 0.5907491 | 5.322064 | 0.2468019
156 | 0.4193846 | 0.5907491 | 5.322064 | 0.2477511
157 | 0.4177778 | 0.5907491 | 5.322064 | 0.2468019
158 | 0.4225983 | 0.5907491 | 5.322064 | 0.2496496
159 | 0.4145641 | 0.6065024 | 5.463986 | 0.2514341
160 | 0.4049231 | 0.6222557 | 5.605908 | 0.2519657
161 | 0.3952821 | 0.6143791 | 5.534947 | 0.242853
162 | 0.3872479 | 0.6222557 | 5.605908 | 0.2409672
163 | 0.3872479 | 0.638009 | 5.747829 | 0.2470676
164 | 0.3904615 | 0.638009 | 5.747829 | 0.249118
165 | 0.3824274 | 0.6458857 | 5.81879 | 0.2470044
166 | 0.3792137 | 0.6222557 | 5.605908 | 0.2359679
167 | 0.3808205 | 0.6301324 | 5.676868 | 0.2399673
168 | 0.376 | 0.6222557 | 5.605908 | 0.2339682
169 | 0.3679658 | 0.6222557 | 5.605908 | 0.2289688
170 | 0.3695726 | 0.661639 | 5.960712 | 0.2445237
171 | 0.366359 | 0.6537624 | 5.889751 | 0.2395117
172 | 0.3615385 | 0.6537624 | 5.889751 | 0.2363602
173 | 0.3647521 | 0.6458857 | 5.81879 | 0.2355882
174 | 0.3647521 | 0.6695157 | 6.031673 | 0.2442073
175 | 0.3599316 | 0.6458857 | 5.81879 | 0.2324747
176 | 0.3486838 | 0.6773923 | 6.102634 | 0.2361957
177 | 0.3438632 | 0.6931456 | 6.244555 | 0.2383473
178 | 0.3438632 | 0.6695157 | 6.031673 | 0.2302218
179 | 0.3374359 | 0.6695157 | 6.031673 | 0.2259186
180 | 0.3358291 | 0.6773923 | 6.102634 | 0.227488
181 | 0.3326154 | 0.7010223 | 6.315516 | 0.2331708
182 | 0.3310085 | 0.685269 | 6.173594 | 0.2268299
183 | 0.3310085 | 0.6773923 | 6.102634 | 0.2242226
184 | 0.3197607 | 0.7010223 | 6.315516 | 0.2241594
185 | 0.316547 | 0.7010223 | 6.315516 | 0.2219065
186 | 0.3149402 | 0.7010223 | 6.315516 | 0.2207801
187 | 0.3133333 | 0.7010223 | 6.315516 | 0.2196537
188 | 0.3117265 | 0.7088989 | 6.386477 | 0.2209826
189 | 0.3101197 | 0.7010223 | 6.315516 | 0.2174008
190 | 0.3036923 | 0.7010223 | 6.315516 | 0.2128951
191 | 0.3020855 | 0.685269 | 6.173594 | 0.2070098
192 | 0.3133333 | 0.6695157 | 6.031673 | 0.2097816
193 | 0.3197607 | 0.685269 | 6.173594 | 0.2191221
194 | 0.3181538 | 0.7010223 | 6.315516 | 0.2230329
195 | 0.316547 | 0.685269 | 6.173594 | 0.2169198
196 | 0.3181538 | 0.6931456 | 6.244555 | 0.2205269
197 | 0.3117265 | 0.7010223 | 6.315516 | 0.2185272
198 | 0.306906 | 0.685269 | 6.173594 | 0.2103131
199 | 0.3052991 | 0.6773923 | 6.102634 | 0.2068073
200 | 0.3020855 | 0.6931456 | 6.244555 | 0.2093892
201 | 0.2988718 | 0.7010223 | 6.315516 | 0.2095158
202 | 0.297265 | 0.7010223 | 6.315516 | 0.2083894
203 | 0.2940513 | 0.7167756 | 6.457438 | 0.2107688
204 | 0.2892308 | 0.7167756 | 6.457438 | 0.2073136
205 | 0.2892308 | 0.7325289 | 6.59936 | 0.2118699
206 | 0.2844103 | 0.7325289 | 6.59936 | 0.2083387
207 | 0.2828034 | 0.7167756 | 6.457438 | 0.2027066
208 | 0.2715556 | 0.7404056 | 6.67032 | 0.2010612
209 | 0.2635214 | 0.7482822 | 6.741281 | 0.1971884
210 | 0.2635214 | 0.7640355 | 6.883203 | 0.2013397
211 | 0.2538803 | 0.7404056 | 6.67032 | 0.1879744
212 | 0.2506667 | 0.7640355 | 6.883203 | 0.1915182
213 | 0.2458462 | 0.7404056 | 6.67032 | 0.1820259
214 | 0.2410256 | 0.7482822 | 6.741281 | 0.1803552
215 | 0.2442393 | 0.7404056 | 6.67032 | 0.1808361
216 | 0.2329915 | 0.7640355 | 6.883203 | 0.1780137
217 | 0.2297778 | 0.7561589 | 6.812242 | 0.1737485
218 | 0.2249573 | 0.7561589 | 6.812242 | 0.1701034
219 | 0.2201368 | 0.7719122 | 6.954164 | 0.1699262
220 | 0.2201368 | 0.7719122 | 6.954164 | 0.1699262
221 | 0.2153162 | 0.7719122 | 6.954164 | 0.1662052
222 | 0.2121026 | 0.7561589 | 6.812242 | 0.1603832
223 | 0.2104957 | 0.7561589 | 6.812242 | 0.1591682
224 | 0.1863932 | 0.8349254 | 7.521851 | 0.1556244
225 | 0.1735385 | 0.8112955 | 7.308968 | 0.140791
226 | 0.1638974 | 0.8349254 | 7.521851 | 0.1368421
227 | 0.1558632 | 0.7955421 | 7.167046 | 0.1239958
228 | 0.1510427 | 0.8112955 | 7.308968 | 0.1225403
229 | 0.1542564 | 0.8034188 | 7.238007 | 0.1239325
230 | 0.1462222 | 0.8112955 | 7.308968 | 0.1186294
231 | 0.1414017 | 0.8270488 | 7.45089 | 0.1169461
232 | 0.1349744 | 0.8585554 | 7.734733 | 0.115883
233 | 0.1301538 | 0.8585554 | 7.734733 | 0.1117443
234 | 0.1253333 | 0.866432 | 7.805694 | 0.1085928
235 | 0.118906 | 0.8506787 | 7.663772 | 0.1011508
236 | 0.1156923 | 0.8428021 | 7.592812 | 0.09750572
237 | 0.109265 | 0.8585554 | 7.734733 | 0.09381002
238 | 0.109265 | 0.8349254 | 7.521851 | 0.09122809
239 | 0.1012308 | 0.8743087 | 7.876655 | 0.08850694
240 | 0.08355556 | 0.866432 | 7.805694 | 0.07239521
241 | 0.07873504 | 0.866432 | 7.805694 | 0.06821856
242 | 0.06909402 | 0.8821854 | 7.947616 | 0.06095373
243 | 0.0642735 | 0.890062 | 8.018577 | 0.0572074
244 | 0.05945299 | 0.8743087 | 7.876655 | 0.05198027
245 | 0.05302564 | 0.8821854 | 7.947616 | 0.04677844
246 | 0.0514188 | 0.890062 | 8.018577 | 0.04576592
247 | 0.04338462 | 0.890062 | 8.018577 | 0.038615
248 | 0.03535043 | 0.913692 | 8.231459 | 0.0322994
249 | 0.03213675 | 0.9058153 | 8.160498 | 0.02910996
250 | 0.02410256 | 0.9058153 | 8.160498 | 0.02183247
251 | 0.02249573 | 0.890062 | 8.018577 | 0.02002259
252 | 0.01767521 | 0.9058153 | 8.160498 | 0.01601048
253 | 0.0128547 | 0.890062 | 8.018577 | 0.01144148
254 | 0.008034188 | 0.9058153 | 8.160498 | 0.007277491
255 | 0.00642735 | 0.913692 | 8.231459 | 0.005872618