## Summary
0
Time | 2023-08-19 12:47
ID | 1777_Again
Pixel | 4
Pixel Area | 0.111
Irradiance | 100
Panel Temperature | 0
Voc | 0.9914188
Isc | 2.134573
Vmp | 0.5029402
Imp | 1.197252
Pmp | 0.6021459
FF | 0.2845335
Eff | 0.05424738

## Data
| Voltage | Current | Current Density
0 | 0.9914188 | 0.007876655 | 0.07096086
1 | 0.9946325 | 0.007876655 | 0.07096086
2 | 0.9946325 | 0.007876655 | 0.07096086
3 | 0.9930256 | 0.02362996 | 0.2128826
4 | 0.9914188 | 0.007876655 | 0.07096086
5 | 0.9914188 | 0.007876655 | 0.07096086
6 | 0.989812 | 0.01575331 | 0.1419217
7 | 0.989812 | 0.007876655 | 0.07096086
8 | 0.9865983 | 0.007876655 | 0.07096086
9 | 0.9914188 | 0.01575331 | 0.1419217
10 | 0.989812 | 0.007876655 | 0.07096086
11 | 0.9849915 | 0.01575331 | 0.1419217
12 | 0.9865983 | 0.02362996 | 0.2128826
13 | 0.9865983 | 0 | 0
14 | 0.9849915 | 0.03150662 | 0.2838434
15 | 0.9833846 | 0.01575331 | 0.1419217
16 | 0.9817778 | 0.01575331 | 0.1419217
17 | 0.9833846 | 0.01575331 | 0.1419217
18 | 0.9865983 | 0.01575331 | 0.1419217
19 | 0.9817778 | 0.01575331 | 0.1419217
20 | 0.9833846 | 0.01575331 | 0.1419217
21 | 0.9801709 | 0.007876655 | 0.07096086
22 | 0.9849915 | 0.007876655 | 0.07096086
23 | 0.9801709 | 0.03150662 | 0.2838434
24 | 0.9801709 | 0 | 0
25 | 0.9801709 | 0.007876655 | 0.07096086
26 | 0.9817778 | 0.01575331 | 0.1419217
27 | 0.9753504 | 0.007876655 | 0.07096086
28 | 0.9801709 | 0.01575331 | 0.1419217
29 | 0.9785641 | 0.007876655 | 0.07096086
30 | 0.9785641 | 0.007876655 | 0.07096086
31 | 0.9705299 | 0.01575331 | 0.1419217
32 | 0.9753504 | 0.02362996 | 0.2128826
33 | 0.9769573 | 0.007876655 | 0.07096086
34 | 0.9737436 | 0 | 0
35 | 0.9705299 | 0.01575331 | 0.1419217
36 | 0.9753504 | 0.01575331 | 0.1419217
37 | 0.9721368 | 0.01575331 | 0.1419217
38 | 0.9721368 | 0.01575331 | 0.1419217
39 | 0.9689231 | 0.007876655 | 0.07096086
40 | 0.9737436 | 0.02362996 | 0.2128826
41 | 0.9705299 | 0.007876655 | 0.07096086
42 | 0.9737436 | 0.007876655 | 0.07096086
43 | 0.9753504 | 0.03150662 | 0.2838434
44 | 0.9721368 | 0.007876655 | 0.07096086
45 | 0.9705299 | 0.02362996 | 0.2128826
46 | 0.9689231 | 0.007876655 | 0.07096086
47 | 0.9673162 | 0 | 0
48 | 0.9657094 | 0.007876655 | 0.07096086
49 | 0.9673162 | 0.01575331 | 0.1419217
50 | 0.9657094 | 0.02362996 | 0.2128826
51 | 0.9705299 | 0.01575331 | 0.1419217
52 | 0.9689231 | 0.01575331 | 0.1419217
53 | 0.9673162 | 0.007876655 | 0.07096086
54 | 0.9657094 | 0.01575331 | 0.1419217
55 | 0.9657094 | 0.03938327 | 0.3548043
56 | 0.9689231 | 0 | 0
57 | 0.9673162 | 0.007876655 | 0.07096086
58 | 0.9641026 | 0.02362996 | 0.2128826
59 | 0.9641026 | 0.007876655 | 0.07096086
60 | 0.9689231 | 0.01575331 | 0.1419217
61 | 0.9624957 | 0.01575331 | 0.1419217
62 | 0.9641026 | 0.007876655 | 0.07096086
63 | 0.9624957 | 0.01575331 | 0.1419217
64 | 0.9641026 | 0.01575331 | 0.1419217
65 | 0.9657094 | 0.007876655 | 0.07096086
66 | 0.9576752 | 0.01575331 | 0.1419217
67 | 0.9624957 | 0.02362996 | 0.2128826
68 | 0.9608889 | 0.007876655 | 0.07096086
69 | 0.9608889 | 0.01575331 | 0.1419217
70 | 0.9641026 | 0 | 0
71 | 0.9576752 | 0 | 0
72 | 0.9641026 | 0.01575331 | 0.1419217
73 | 0.9592821 | 0.01575331 | 0.1419217
74 | 0.9624957 | 0.01575331 | 0.1419217
75 | 0.9608889 | 0 | 0
76 | 0.9592821 | 0.02362996 | 0.2128826
77 | 0.9560684 | 0.01575331 | 0.1419217
78 | 0.9560684 | 0.007876655 | 0.07096086
79 | 0.9528547 | 0.01575331 | 0.1419217
80 | 0.9608889 | 0.007876655 | 0.07096086
81 | 0.9592821 | 0.007876655 | 0.07096086
82 | 0.9592821 | 0.007876655 | 0.07096086
83 | 0.9641026 | 0.007876655 | 0.07096086
84 | 0.9544615 | 0.007876655 | 0.07096086
85 | 0.9592821 | 0.007876655 | 0.07096086
86 | 0.9512479 | 0.007876655 | 0.07096086
87 | 0.9560684 | 0.01575331 | 0.1419217
88 | 0.9576752 | 0.007876655 | 0.07096086
89 | 0.9592821 | 0 | 0
90 | 0.9592821 | 0.007876655 | 0.07096086
91 | 0.9576752 | 0 | 0
92 | 0.9592821 | 0.01575331 | 0.1419217
93 | 0.9512479 | 0.02362996 | 0.2128826
94 | 0.9544615 | 0.007876655 | 0.07096086
95 | 0.9528547 | 0.02362996 | 0.2128826
96 | 0.9544615 | 0.007876655 | 0.07096086
97 | 0.9512479 | 0 | 0
98 | 0.9512479 | 0.02362996 | 0.2128826
99 | 0.9560684 | 0.007876655 | 0.07096086
100 | 0.9528547 | 0.01575331 | 0.1419217
101 | 0.9560684 | 0.007876655 | 0.07096086
102 | 0.9512479 | 0.007876655 | 0.07096086
103 | 0.9512479 | 0.01575331 | 0.1419217
104 | 0.949641 | 0.007876655 | 0.07096086
105 | 0.949641 | 0.007876655 | 0.07096086
106 | 0.9544615 | 0.02362996 | 0.2128826
107 | 0.9512479 | 0.01575331 | 0.1419217
108 | 0.9544615 | 0.01575331 | 0.1419217
109 | 0.9512479 | 0.01575331 | 0.1419217
110 | 0.9464274 | 0.007876655 | 0.07096086
111 | 0.9528547 | 0.007876655 | 0.07096086
112 | 0.9528547 | 0.007876655 | 0.07096086
113 | 0.9512479 | 0.02362996 | 0.2128826
114 | 0.9512479 | 0 | 0
115 | 0.9528547 | 0.01575331 | 0.1419217
116 | 0.9480342 | 0.007876655 | 0.07096086
117 | 0.949641 | 0.01575331 | 0.1419217
118 | 0.9448205 | 0.01575331 | 0.1419217
119 | 0.9480342 | 0.007876655 | 0.07096086
120 | 0.949641 | 0.01575331 | 0.1419217
121 | 0.9480342 | 0.007876655 | 0.07096086
122 | 0.9448205 | 0.007876655 | 0.07096086
123 | 0.9464274 | 0.01575331 | 0.1419217
124 | 0.9480342 | 0.02362996 | 0.2128826
125 | 0.9448205 | 0 | 0
126 | 0.9480342 | 0 | 0
127 | 0.949641 | 0.007876655 | 0.07096086
128 | 0.8002051 | 0.433216 | 3.902847
129 | 0.7118291 | 0.5907491 | 5.322064
130 | 0.6796923 | 0.661639 | 5.960712
131 | 0.6604103 | 0.7325289 | 6.59936
132 | 0.6507692 | 0.7325289 | 6.59936
133 | 0.6507692 | 0.7325289 | 6.59936
134 | 0.6443419 | 0.7404056 | 6.67032
135 | 0.642735 | 0.7561589 | 6.812242
136 | 0.6443419 | 0.7482822 | 6.741281
137 | 0.6379145 | 0.7404056 | 6.67032
138 | 0.6363077 | 0.7561589 | 6.812242
139 | 0.6379145 | 0.7640355 | 6.883203
140 | 0.633094 | 0.7876655 | 7.096086
141 | 0.6298803 | 0.7797888 | 7.025125
142 | 0.6363077 | 0.7955421 | 7.167046
143 | 0.6298803 | 0.7955421 | 7.167046
144 | 0.6266667 | 0.7797888 | 7.025125
145 | 0.6266667 | 0.7955421 | 7.167046
146 | 0.623453 | 0.7955421 | 7.167046
147 | 0.6186325 | 0.8034188 | 7.238007
148 | 0.6202393 | 0.8112955 | 7.308968
149 | 0.6170256 | 0.8191721 | 7.379929
150 | 0.6170256 | 0.8191721 | 7.379929
151 | 0.6170256 | 0.8349254 | 7.521851
152 | 0.6122051 | 0.8428021 | 7.592812
153 | 0.6105983 | 0.8506787 | 7.663772
154 | 0.6089915 | 0.8270488 | 7.45089
155 | 0.6105983 | 0.8349254 | 7.521851
156 | 0.6057778 | 0.8821854 | 7.947616
157 | 0.6073846 | 0.8743087 | 7.876655
158 | 0.6025641 | 0.8585554 | 7.734733
159 | 0.6057778 | 0.866432 | 7.805694
160 | 0.5961368 | 0.913692 | 8.231459
161 | 0.5881026 | 0.913692 | 8.231459
162 | 0.5800684 | 0.9294453 | 8.373381
163 | 0.5816752 | 0.9451986 | 8.515303
164 | 0.5800684 | 0.9373219 | 8.444342
165 | 0.5752479 | 0.9609519 | 8.657224
166 | 0.5768547 | 0.9609519 | 8.657224
167 | 0.5752479 | 0.9530752 | 8.586263
168 | 0.5672137 | 0.9688286 | 8.728185
169 | 0.5656068 | 0.9767052 | 8.799146
170 | 0.5656068 | 0.9767052 | 8.799146
171 | 0.564 | 1.000335 | 9.012029
172 | 0.5575726 | 0.9924585 | 8.941068
173 | 0.564 | 1.008212 | 9.082989
174 | 0.5559658 | 1.016088 | 9.15395
175 | 0.554359 | 1.023965 | 9.224911
176 | 0.5511453 | 1.039718 | 9.366833
177 | 0.5415043 | 1.055472 | 9.508755
178 | 0.5398974 | 1.055472 | 9.508755
179 | 0.5398974 | 1.063348 | 9.579715
180 | 0.5334701 | 1.079102 | 9.721637
181 | 0.5318632 | 1.086978 | 9.792598
182 | 0.5270427 | 1.110608 | 10.00548
183 | 0.5254359 | 1.102732 | 9.93452
184 | 0.5238291 | 1.118485 | 10.07644
185 | 0.5157949 | 1.118485 | 10.07644
186 | 0.5174017 | 1.142115 | 10.28932
187 | 0.514188 | 1.157868 | 10.43125
188 | 0.5093675 | 1.149992 | 10.36028
189 | 0.5093675 | 1.157868 | 10.43125
190 | 0.504547 | 1.173622 | 10.57317
191 | 0.5029402 | 1.173622 | 10.57317
192 | 0.5109744 | 1.134238 | 10.21836
193 | 0.5190085 | 1.118485 | 10.07644
194 | 0.5190085 | 1.142115 | 10.28932
195 | 0.5157949 | 1.126362 | 10.1474
196 | 0.5174017 | 1.142115 | 10.28932
197 | 0.5093675 | 1.142115 | 10.28932
198 | 0.5125812 | 1.157868 | 10.43125
199 | 0.5077607 | 1.149992 | 10.36028
200 | 0.5029402 | 1.197252 | 10.78605
201 | 0.4997265 | 1.173622 | 10.57317
202 | 0.4965128 | 1.205128 | 10.85701
203 | 0.4932991 | 1.197252 | 10.78605
204 | 0.485265 | 1.220882 | 10.99893
205 | 0.485265 | 1.213005 | 10.92797
206 | 0.4820513 | 1.220882 | 10.99893
207 | 0.4820513 | 1.236635 | 11.14085
208 | 0.4659829 | 1.283895 | 11.56662
209 | 0.4611624 | 1.276018 | 11.49566
210 | 0.4563419 | 1.299648 | 11.70854
211 | 0.4531282 | 1.307525 | 11.7795
212 | 0.4467009 | 1.346908 | 12.13431
213 | 0.4418803 | 1.339031 | 12.06335
214 | 0.4418803 | 1.362661 | 12.27623
215 | 0.4370598 | 1.362661 | 12.27623
216 | 0.425812 | 1.378415 | 12.41815
217 | 0.4225983 | 1.386291 | 12.48911
218 | 0.4193846 | 1.417798 | 12.77295
219 | 0.4145641 | 1.417798 | 12.77295
220 | 0.4049231 | 1.417798 | 12.77295
221 | 0.4017094 | 1.433551 | 12.91488
222 | 0.4001026 | 1.472934 | 13.26968
223 | 0.3968889 | 1.465058 | 13.19872
224 | 0.3615385 | 1.535948 | 13.83737
225 | 0.3390427 | 1.622591 | 14.61794
226 | 0.3310085 | 1.638344 | 14.75986
227 | 0.3213675 | 1.646221 | 14.83082
228 | 0.3133333 | 1.669851 | 15.0437
229 | 0.306906 | 1.638344 | 14.75986
230 | 0.3052991 | 1.685604 | 15.18562
231 | 0.2908376 | 1.709234 | 15.39851
232 | 0.2844103 | 1.732864 | 15.61139
233 | 0.2683419 | 1.748617 | 15.75331
234 | 0.2651282 | 1.788001 | 16.10811
235 | 0.2538803 | 1.764371 | 15.89523
236 | 0.2458462 | 1.803754 | 16.25004
237 | 0.2394188 | 1.795877 | 16.17908
238 | 0.2345983 | 1.819507 | 16.39196
239 | 0.2233504 | 1.851014 | 16.6758
240 | 0.1944274 | 1.898274 | 17.10157
241 | 0.1719316 | 1.914027 | 17.24349
242 | 0.1558632 | 1.937657 | 17.45637
243 | 0.1478291 | 1.95341 | 17.59829
244 | 0.1397949 | 1.97704 | 17.81117
245 | 0.1301538 | 1.97704 | 17.81117
246 | 0.1221197 | 2.0243 | 18.23694
247 | 0.1108718 | 2.0243 | 18.23694
248 | 0.09158974 | 2.040054 | 18.37886
249 | 0.07391453 | 2.055807 | 18.52078
250 | 0.06105983 | 2.110944 | 19.01751
251 | 0.0514188 | 2.079437 | 18.73367
252 | 0.04338462 | 2.103067 | 18.94655
253 | 0.02892308 | 2.134573 | 19.23039
254 | 0.01767521 | 2.134573 | 19.23039
255 | 0.01124786 | 2.134573 | 19.23039