## Summary
0
Time | 2023-08-19 12:47
ID | 1777_Again
Pixel | 5
Pixel Area | 0.111
Irradiance | 100
Panel Temperature | 0
Voc | 0.9608889
Isc | 1.780124
Vmp | 0.4884786
Imp | 1.071225
Pmp | 0.5232706
FF | 0.3059165
Eff | 0.04714149

## Data
| Voltage | Current | Current Density
0 | 0.9608889 | 0.007876655 | 0.07096086
1 | 0.9624957 | 0.01575331 | 0.1419217
2 | 0.9624957 | 0.007876655 | 0.07096086
3 | 0.9592821 | 0 | 0
4 | 0.9592821 | 0.007876655 | 0.07096086
5 | 0.9608889 | 0 | 0
6 | 0.9544615 | 0.02362996 | 0.2128826
7 | 0.9560684 | 0.007876655 | 0.07096086
8 | 0.9576752 | 0.007876655 | 0.07096086
9 | 0.9544615 | 0.007876655 | 0.07096086
10 | 0.9544615 | 0.007876655 | 0.07096086
11 | 0.949641 | 0.007876655 | 0.07096086
12 | 0.9560684 | 0.007876655 | 0.07096086
13 | 0.9512479 | 0.01575331 | 0.1419217
14 | 0.9512479 | 0 | 0
15 | 0.9512479 | 0 | 0
16 | 0.9512479 | 0 | 0
17 | 0.9512479 | 0 | 0
18 | 0.949641 | 0.007876655 | 0.07096086
19 | 0.9512479 | 0.01575331 | 0.1419217
20 | 0.9464274 | 0.007876655 | 0.07096086
21 | 0.9480342 | 0 | 0
22 | 0.9512479 | 0.01575331 | 0.1419217
23 | 0.9512479 | 0.007876655 | 0.07096086
24 | 0.949641 | 0.02362996 | 0.2128826
25 | 0.9480342 | 0.02362996 | 0.2128826
26 | 0.9480342 | 0 | 0
27 | 0.9448205 | 0.007876655 | 0.07096086
28 | 0.9480342 | 0.007876655 | 0.07096086
29 | 0.9464274 | 0.01575331 | 0.1419217
30 | 0.9383932 | 0.007876655 | 0.07096086
31 | 0.9464274 | 0.01575331 | 0.1419217
32 | 0.9432137 | 0.01575331 | 0.1419217
33 | 0.9416068 | 0.007876655 | 0.07096086
34 | 0.9432137 | 0.007876655 | 0.07096086
35 | 0.9416068 | 0 | 0
36 | 0.9432137 | 0.01575331 | 0.1419217
37 | 0.9448205 | 0.01575331 | 0.1419217
38 | 0.9416068 | 0.007876655 | 0.07096086
39 | 0.9416068 | 0.007876655 | 0.07096086
40 | 0.9416068 | 0.01575331 | 0.1419217
41 | 0.9367863 | 0.01575331 | 0.1419217
42 | 0.9383932 | 0.01575331 | 0.1419217
43 | 0.94 | 0.01575331 | 0.1419217
44 | 0.94 | 0.007876655 | 0.07096086
45 | 0.9432137 | 0.007876655 | 0.07096086
46 | 0.94 | 0 | 0
47 | 0.94 | 0.01575331 | 0.1419217
48 | 0.9335726 | 0.01575331 | 0.1419217
49 | 0.9351795 | 0.007876655 | 0.07096086
50 | 0.9335726 | 0.01575331 | 0.1419217
51 | 0.9351795 | 0 | 0
52 | 0.9319658 | 0.02362996 | 0.2128826
53 | 0.9351795 | 0.01575331 | 0.1419217
54 | 0.9351795 | 0.02362996 | 0.2128826
55 | 0.9367863 | 0.02362996 | 0.2128826
56 | 0.9319658 | 0.01575331 | 0.1419217
57 | 0.9351795 | 0.007876655 | 0.07096086
58 | 0.9287521 | 0.007876655 | 0.07096086
59 | 0.9335726 | 0.01575331 | 0.1419217
60 | 0.9319658 | 0.007876655 | 0.07096086
61 | 0.9271453 | 0.007876655 | 0.07096086
62 | 0.9335726 | 0.007876655 | 0.07096086
63 | 0.9287521 | 0.007876655 | 0.07096086
64 | 0.9271453 | 0.01575331 | 0.1419217
65 | 0.9287521 | 0.01575331 | 0.1419217
66 | 0.9319658 | 0.007876655 | 0.07096086
67 | 0.9271453 | 0 | 0
68 | 0.9239316 | 0.01575331 | 0.1419217
69 | 0.930359 | 0.007876655 | 0.07096086
70 | 0.9271453 | 0.01575331 | 0.1419217
71 | 0.930359 | 0.01575331 | 0.1419217
72 | 0.9287521 | 0.02362996 | 0.2128826
73 | 0.9271453 | 0.007876655 | 0.07096086
74 | 0.9207179 | 0.01575331 | 0.1419217
75 | 0.930359 | 0.01575331 | 0.1419217
76 | 0.9287521 | 0.02362996 | 0.2128826
77 | 0.9255385 | 0.02362996 | 0.2128826
78 | 0.9239316 | 0.01575331 | 0.1419217
79 | 0.9239316 | 0.01575331 | 0.1419217
80 | 0.9239316 | 0.01575331 | 0.1419217
81 | 0.9255385 | 0.007876655 | 0.07096086
82 | 0.9207179 | 0.01575331 | 0.1419217
83 | 0.9239316 | 0.01575331 | 0.1419217
84 | 0.9239316 | 0.03150662 | 0.2838434
85 | 0.9223248 | 0.01575331 | 0.1419217
86 | 0.9223248 | 0.007876655 | 0.07096086
87 | 0.9239316 | 0.007876655 | 0.07096086
88 | 0.9207179 | 0 | 0
89 | 0.9223248 | 0.007876655 | 0.07096086
90 | 0.9223248 | 0.007876655 | 0.07096086
91 | 0.9207179 | 0.007876655 | 0.07096086
92 | 0.9239316 | 0.007876655 | 0.07096086
93 | 0.9207179 | 0.007876655 | 0.07096086
94 | 0.9191111 | 0 | 0
95 | 0.9207179 | 0.007876655 | 0.07096086
96 | 0.9207179 | 0.007876655 | 0.07096086
97 | 0.9191111 | 0.007876655 | 0.07096086
98 | 0.9191111 | 0.007876655 | 0.07096086
99 | 0.9191111 | 0.007876655 | 0.07096086
100 | 0.9175043 | 0.007876655 | 0.07096086
101 | 0.9175043 | 0 | 0
102 | 0.9191111 | 0 | 0
103 | 0.9191111 | 0.007876655 | 0.07096086
104 | 0.9175043 | 0.01575331 | 0.1419217
105 | 0.9207179 | 0.007876655 | 0.07096086
106 | 0.9175043 | 0.01575331 | 0.1419217
107 | 0.9158974 | 0.007876655 | 0.07096086
108 | 0.9158974 | 0.007876655 | 0.07096086
109 | 0.9158974 | 0 | 0
110 | 0.9142906 | 0.03150662 | 0.2838434
111 | 0.9142906 | 0.02362996 | 0.2128826
112 | 0.9158974 | 0.007876655 | 0.07096086
113 | 0.9158974 | 0.007876655 | 0.07096086
114 | 0.9158974 | 0.02362996 | 0.2128826
115 | 0.9158974 | 0.03938327 | 0.3548043
116 | 0.9110769 | 0.007876655 | 0.07096086
117 | 0.9126838 | 0.01575331 | 0.1419217
118 | 0.9110769 | 0.02362996 | 0.2128826
119 | 0.9126838 | 0.02362996 | 0.2128826
120 | 0.9110769 | 0.02362996 | 0.2128826
121 | 0.9142906 | 0.007876655 | 0.07096086
122 | 0.9126838 | 0.007876655 | 0.07096086
123 | 0.9110769 | 0.01575331 | 0.1419217
124 | 0.9142906 | 0.007876655 | 0.07096086
125 | 0.9078632 | 0.007876655 | 0.07096086
126 | 0.9110769 | 0.02362996 | 0.2128826
127 | 0.9126838 | 0.007876655 | 0.07096086
128 | 0.7664615 | 0.3938327 | 3.548043
129 | 0.682906 | 0.5828725 | 5.251103
130 | 0.6475556 | 0.6537624 | 5.889751
131 | 0.633094 | 0.6773923 | 6.102634
132 | 0.6202393 | 0.7010223 | 6.315516
133 | 0.6186325 | 0.7088989 | 6.386477
134 | 0.6186325 | 0.7167756 | 6.457438
135 | 0.6154188 | 0.7246523 | 6.528399
136 | 0.6122051 | 0.7246523 | 6.528399
137 | 0.6089915 | 0.7404056 | 6.67032
138 | 0.6105983 | 0.7246523 | 6.528399
139 | 0.6122051 | 0.7246523 | 6.528399
140 | 0.6041709 | 0.7088989 | 6.386477
141 | 0.6041709 | 0.7561589 | 6.812242
142 | 0.6041709 | 0.7640355 | 6.883203
143 | 0.6057778 | 0.7640355 | 6.883203
144 | 0.5977436 | 0.7404056 | 6.67032
145 | 0.5961368 | 0.7719122 | 6.954164
146 | 0.5929231 | 0.7797888 | 7.025125
147 | 0.5929231 | 0.7719122 | 6.954164
148 | 0.5913162 | 0.7797888 | 7.025125
149 | 0.5913162 | 0.7719122 | 6.954164
150 | 0.5848889 | 0.7719122 | 6.954164
151 | 0.5864957 | 0.7797888 | 7.025125
152 | 0.5848889 | 0.7955421 | 7.167046
153 | 0.5800684 | 0.8112955 | 7.308968
154 | 0.5816752 | 0.7955421 | 7.167046
155 | 0.5816752 | 0.8191721 | 7.379929
156 | 0.5800684 | 0.8191721 | 7.379929
157 | 0.5752479 | 0.8270488 | 7.45089
158 | 0.5752479 | 0.8349254 | 7.521851
159 | 0.573641 | 0.8349254 | 7.521851
160 | 0.5591795 | 0.866432 | 7.805694
161 | 0.554359 | 0.8743087 | 7.876655
162 | 0.5511453 | 0.8979387 | 8.089538
163 | 0.5511453 | 0.8743087 | 7.876655
164 | 0.5463248 | 0.890062 | 8.018577
165 | 0.5463248 | 0.913692 | 8.231459
166 | 0.5398974 | 0.8979387 | 8.089538
167 | 0.5415043 | 0.8979387 | 8.089538
168 | 0.5382906 | 0.913692 | 8.231459
169 | 0.5350769 | 0.9294453 | 8.373381
170 | 0.5286496 | 0.9215686 | 8.30242
171 | 0.5302564 | 0.9294453 | 8.373381
172 | 0.5254359 | 0.9451986 | 8.515303
173 | 0.5270427 | 0.9530752 | 8.586263
174 | 0.5254359 | 0.9530752 | 8.586263
175 | 0.5206154 | 0.9530752 | 8.586263
176 | 0.5157949 | 0.9845819 | 8.870107
177 | 0.5109744 | 1.016088 | 9.15395
178 | 0.5077607 | 0.9924585 | 8.941068
179 | 0.504547 | 0.9924585 | 8.941068
180 | 0.5029402 | 1.016088 | 9.15395
181 | 0.4997265 | 1.031842 | 9.295872
182 | 0.4932991 | 1.023965 | 9.224911
183 | 0.4932991 | 1.031842 | 9.295872
184 | 0.4884786 | 1.071225 | 9.650676
185 | 0.4836581 | 1.063348 | 9.579715
186 | 0.4820513 | 1.063348 | 9.579715
187 | 0.4772308 | 1.047595 | 9.437794
188 | 0.4724103 | 1.071225 | 9.650676
189 | 0.4756239 | 1.086978 | 9.792598
190 | 0.4659829 | 1.102732 | 9.93452
191 | 0.4659829 | 1.102732 | 9.93452
192 | 0.4788376 | 1.063348 | 9.579715
193 | 0.4804444 | 1.047595 | 9.437794
194 | 0.4820513 | 1.055472 | 9.508755
195 | 0.4820513 | 1.047595 | 9.437794
196 | 0.4820513 | 1.063348 | 9.579715
197 | 0.4756239 | 1.055472 | 9.508755
198 | 0.4724103 | 1.086978 | 9.792598
199 | 0.4724103 | 1.063348 | 9.579715
200 | 0.4691966 | 1.094855 | 9.863559
201 | 0.4627692 | 1.118485 | 10.07644
202 | 0.4611624 | 1.118485 | 10.07644
203 | 0.454735 | 1.118485 | 10.07644
204 | 0.454735 | 1.118485 | 10.07644
205 | 0.4483077 | 1.134238 | 10.21836
206 | 0.4483077 | 1.134238 | 10.21836
207 | 0.445094 | 1.149992 | 10.36028
208 | 0.435453 | 1.181498 | 10.64413
209 | 0.4242051 | 1.205128 | 10.85701
210 | 0.4161709 | 1.220882 | 10.99893
211 | 0.4177778 | 1.205128 | 10.85701
212 | 0.4113504 | 1.213005 | 10.92797
213 | 0.4033162 | 1.220882 | 10.99893
214 | 0.4017094 | 1.236635 | 11.14085
215 | 0.3984957 | 1.244511 | 11.21182
216 | 0.3888547 | 1.276018 | 11.49566
217 | 0.3872479 | 1.276018 | 11.49566
218 | 0.3776068 | 1.260265 | 11.35374
219 | 0.3776068 | 1.299648 | 11.70854
220 | 0.3679658 | 1.276018 | 11.49566
221 | 0.3615385 | 1.307525 | 11.7795
222 | 0.3615385 | 1.323278 | 11.92142
223 | 0.3583248 | 1.331155 | 11.99238
224 | 0.3213675 | 1.402045 | 12.63103
225 | 0.3036923 | 1.441428 | 12.98584
226 | 0.2892308 | 1.457181 | 13.12776
227 | 0.2828034 | 1.472934 | 13.26968
228 | 0.2811966 | 1.472934 | 13.26968
229 | 0.2683419 | 1.472934 | 13.26968
230 | 0.2619145 | 1.496564 | 13.48256
231 | 0.2587009 | 1.488688 | 13.4116
232 | 0.247453 | 1.520194 | 13.69545
233 | 0.2329915 | 1.559578 | 14.05025
234 | 0.2281709 | 1.551701 | 13.97929
235 | 0.2217436 | 1.551701 | 13.97929
236 | 0.2153162 | 1.543824 | 13.90833
237 | 0.2040684 | 1.575331 | 14.19217
238 | 0.2040684 | 1.591084 | 14.33409
239 | 0.1912137 | 1.606838 | 14.47601
240 | 0.1655043 | 1.606838 | 14.47601
241 | 0.1430085 | 1.630468 | 14.6889
242 | 0.1365812 | 1.661974 | 14.97274
243 | 0.1237265 | 1.654098 | 14.90178
244 | 0.1156923 | 1.677728 | 15.11466
245 | 0.1060513 | 1.677728 | 15.11466
246 | 0.1012308 | 1.693481 | 15.25658
247 | 0.09480342 | 1.709234 | 15.39851
248 | 0.07230769 | 1.717111 | 15.46947
249 | 0.06266667 | 1.748617 | 15.75331
250 | 0.0514188 | 1.732864 | 15.61139
251 | 0.04338462 | 1.772247 | 15.96619
252 | 0.03695726 | 1.756494 | 15.82427
253 | 0.0257094 | 1.748617 | 15.75331
254 | 0.01767521 | 1.764371 | 15.89523
255 | 0.01124786 | 1.780124 | 16.03715