## Summary
| 0 | 0 | 0 | 0 | 0 | 0
Time | 2023-09-08 11:50 | 2023-09-08 11:50 | 2023-09-08 11:50 | 2023-09-08 11:50 | 2023-09-08 11:50 | 2023-09-08 11:50
ID | A027 | A027 | A027 | A027 | A027 | A027
Pixel | 0 | 1 | 2 | 3 | 4 | 5
Pixel Area | 0.058 | 0.058 | 0.058 | 0.058 | 0.058 | 0.058
Irradiance | 100 | 100 | 100 | 100 | 100 | 100
Panel Temperature | 0 | 0 | 0 | 0 | 0 | 0
Voc | 0.9962393 | 0.6491624 | 1.057299 | 0.9865983 | 1.058906 | 1.06212
Isc | 1.094855 | 1.031842 | 1.102732 | 0.9845819 | 1.079102 | 1.102732
Vmp | 0.6652308 | 0.5398974 | 0.9014359 | 0.761641 | 0.8885812 | 0.8998291
Imp | 0.7719122 | 0.890062 | 1.039718 | 0.8821854 | 1.031842 | 1.039718
Pmp | 0.5134997 | 0.4805422 | 0.9372395 | 0.6719086 | 0.9168752 | 0.9355689
FF | 0.470782 | 0.717406 | 0.8038645 | 0.6917003 | 0.8023991 | 0.7987896
Eff | 0.08853444 | 0.0828521 | 0.161593 | 0.1158463 | 0.1580819 | 0.161305