## Summary
0
Time | 2023-09-08 11:50
ID | A027
Pixel | 0
Pixel Area | 0.058
Irradiance | 100
Panel Temperature | 0
Voc | 0.9962393
Isc | 1.094855
Vmp | 0.6652308
Imp | 0.7719122
Pmp | 0.5134997
FF | 0.470782
Eff | 0.08853444

## Data
| Voltage | Current | Current Density | Power
0 | 0.9962393 | 0 | 0 | 0
1 | 0.9962393 | 0 | 0 | 0
2 | 0.9962393 | 0 | 0 | 0
3 | 0.9962393 | 0 | 0 | 0
4 | 0.9962393 | 0 | 0 | 0
5 | 0.9962393 | 0 | 0 | 0
6 | 0.9962393 | 0 | 0 | 0
7 | 0.9962393 | 0 | 0 | 0
8 | 0.9962393 | 0 | 0 | 0
9 | 0.9962393 | 0 | 0 | 0
10 | 0.9962393 | 0 | 0 | 0
11 | 0.9962393 | 0 | 0 | 0
12 | 0.9962393 | 0 | 0 | 0
13 | 0.9962393 | 0 | 0 | 0
14 | 0.9962393 | 0 | 0 | 0
15 | 0.9962393 | 0 | 0 | 0
16 | 0.9962393 | 0 | 0 | 0
17 | 0.9962393 | 0 | 0 | 0
18 | 0.9962393 | 0 | 0 | 0
19 | 0.9962393 | 0 | 0 | 0
20 | 0.9962393 | 0 | 0 | 0
21 | 0.9962393 | 0 | 0 | 0
22 | 0.9962393 | 0 | 0 | 0
23 | 0.9962393 | 0 | 0 | 0
24 | 0.9962393 | 0 | 0 | 0
25 | 0.9962393 | 0 | 0 | 0
26 | 0.9962393 | 0 | 0 | 0
27 | 0.9962393 | 0 | 0 | 0
28 | 0.9962393 | 0 | 0 | 0
29 | 0.9962393 | 0 | 0 | 0
30 | 0.9962393 | 0 | 0 | 0
31 | 0.9962393 | 0 | 0 | 0
32 | 0.9962393 | 0 | 0 | 0
33 | 0.9962393 | 0 | 0 | 0
34 | 0.9962393 | 0 | 0 | 0
35 | 0.9962393 | 0 | 0 | 0
36 | 0.9962393 | 0 | 0 | 0
37 | 0.9962393 | 0 | 0 | 0
38 | 0.9962393 | 0 | 0 | 0
39 | 0.9962393 | 0 | 0 | 0
40 | 0.9962393 | 0 | 0 | 0
41 | 0.9962393 | 0 | 0 | 0
42 | 0.9962393 | 0 | 0 | 0
43 | 0.9962393 | 0 | 0 | 0
44 | 0.9962393 | 0 | 0 | 0
45 | 0.9962393 | 0 | 0 | 0
46 | 0.9962393 | 0 | 0 | 0
47 | 0.9962393 | 0 | 0 | 0
48 | 0.9962393 | 0 | 0 | 0
49 | 0.9962393 | 0 | 0 | 0
50 | 0.9962393 | 0 | 0 | 0
51 | 0.9962393 | 0 | 0 | 0
52 | 0.9962393 | 0 | 0 | 0
53 | 0.9962393 | 0 | 0 | 0
54 | 0.9962393 | 0 | 0 | 0
55 | 0.9962393 | 0 | 0 | 0
56 | 0.9962393 | 0 | 0 | 0
57 | 0.9962393 | 0 | 0 | 0
58 | 0.9962393 | 0 | 0 | 0
59 | 0.9962393 | 0 | 0 | 0
60 | 0.9962393 | 0 | 0 | 0
61 | 0.9962393 | 0 | 0 | 0
62 | 0.9962393 | 0 | 0 | 0
63 | 0.9962393 | 0 | 0 | 0
64 | 0.9962393 | 0 | 0 | 0
65 | 0.9962393 | 0 | 0 | 0
66 | 0.9962393 | 0 | 0 | 0
67 | 0.9962393 | 0 | 0 | 0
68 | 0.9962393 | 0 | 0 | 0
69 | 0.9962393 | 0 | 0 | 0
70 | 0.9946325 | 0 | 0 | 0
71 | 0.9962393 | 0 | 0 | 0
72 | 0.9962393 | 0 | 0 | 0
73 | 0.9962393 | 0 | 0 | 0
74 | 0.9962393 | 0 | 0 | 0
75 | 0.9962393 | 0 | 0 | 0
76 | 0.9962393 | 0 | 0 | 0
77 | 0.9962393 | 0 | 0 | 0
78 | 0.9962393 | 0 | 0 | 0
79 | 0.9962393 | 0 | 0 | 0
80 | 0.9962393 | 0 | 0 | 0
81 | 0.9962393 | 0 | 0 | 0
82 | 0.9962393 | 0 | 0 | 0
83 | 0.9962393 | 0 | 0 | 0
84 | 0.9962393 | 0 | 0 | 0
85 | 0.9962393 | 0 | 0 | 0
86 | 0.9962393 | 0 | 0 | 0
87 | 0.9962393 | 0 | 0 | 0
88 | 0.9962393 | 0 | 0 | 0
89 | 0.9962393 | 0 | 0 | 0
90 | 0.9962393 | 0 | 0 | 0
91 | 0.9962393 | 0 | 0 | 0
92 | 0.9962393 | 0 | 0 | 0
93 | 0.9962393 | 0 | 0 | 0
94 | 0.9962393 | 0 | 0 | 0
95 | 0.9962393 | 0 | 0 | 0
96 | 0.9962393 | 0 | 0 | 0
97 | 0.9962393 | 0 | 0 | 0
98 | 0.9962393 | 0 | 0 | 0
99 | 0.9962393 | 0 | 0 | 0
100 | 0.9962393 | 0 | 0 | 0
101 | 0.9962393 | 0 | 0 | 0
102 | 0.9962393 | 0 | 0 | 0
103 | 0.9962393 | 0 | 0 | 0
104 | 0.9962393 | 0 | 0 | 0
105 | 0.9962393 | 0 | 0 | 0
106 | 0.9962393 | 0 | 0 | 0
107 | 0.9962393 | 0 | 0 | 0
108 | 0.9962393 | 0 | 0 | 0
109 | 0.9962393 | 0 | 0 | 0
110 | 0.9962393 | 0 | 0 | 0
111 | 0.9962393 | 0 | 0 | 0
112 | 0.9962393 | 0 | 0 | 0
113 | 0.9962393 | 0 | 0 | 0
114 | 0.9962393 | 0 | 0 | 0
115 | 0.9946325 | 0 | 0 | 0
116 | 0.9962393 | 0 | 0 | 0
117 | 0.9962393 | 0 | 0 | 0
118 | 0.9962393 | 0 | 0 | 0
119 | 0.9962393 | 0 | 0 | 0
120 | 0.9962393 | 0 | 0 | 0
121 | 0.9962393 | 0 | 0 | 0
122 | 0.9962393 | 0 | 0 | 0
123 | 0.9962393 | 0 | 0 | 0
124 | 0.9962393 | 0 | 0 | 0
125 | 0.9962393 | 0 | 0 | 0
126 | 0.9962393 | 0 | 0 | 0
127 | 0.9962393 | 0 | 0 | 0
128 | 0.8323419 | 0.4410927 | 7.605046 | 0.3671399
129 | 0.7391453 | 0.6301324 | 10.86435 | 0.4657594
130 | 0.7005812 | 0.7088989 | 12.2224 | 0.4966413
131 | 0.6845128 | 0.7404056 | 12.76561 | 0.5068171
132 | 0.6764786 | 0.7561589 | 13.03722 | 0.5115253
133 | 0.6700513 | 0.7640355 | 13.17303 | 0.511943
134 | 0.6668376 | 0.7640355 | 13.17303 | 0.5094876
135 | 0.6652308 | 0.7719122 | 13.30883 | 0.5134997
136 | 0.6604103 | 0.7719122 | 13.30883 | 0.5097787
137 | 0.6555897 | 0.7797888 | 13.44464 | 0.5112216
138 | 0.6539829 | 0.7797888 | 13.44464 | 0.5099686
139 | 0.6507692 | 0.7797888 | 13.44464 | 0.5074626
140 | 0.6491624 | 0.7876655 | 13.58044 | 0.5113228
141 | 0.6459487 | 0.7876655 | 13.58044 | 0.5087915
142 | 0.6443419 | 0.7876655 | 13.58044 | 0.5075259
143 | 0.6411282 | 0.7955421 | 13.71624 | 0.5100445
144 | 0.6314872 | 0.7955421 | 13.71624 | 0.5023747
145 | 0.6250598 | 0.8034188 | 13.85205 | 0.5021848
146 | 0.6218462 | 0.8112955 | 13.98785 | 0.504501
147 | 0.6186325 | 0.8112955 | 13.98785 | 0.5018937
148 | 0.6154188 | 0.8112955 | 13.98785 | 0.4992865
149 | 0.6122051 | 0.8112955 | 13.98785 | 0.4966792
150 | 0.6105983 | 0.8112955 | 13.98785 | 0.4953756
151 | 0.6089915 | 0.8191721 | 14.12366 | 0.4988688
152 | 0.6025641 | 0.8191721 | 14.12366 | 0.4936037
153 | 0.5993504 | 0.8270488 | 14.25946 | 0.495692
154 | 0.5945299 | 0.8270488 | 14.25946 | 0.4917052
155 | 0.5913162 | 0.8270488 | 14.25946 | 0.4890474
156 | 0.5897094 | 0.8349254 | 14.39527 | 0.4923634
157 | 0.5848889 | 0.8349254 | 14.39527 | 0.4883386
158 | 0.5832821 | 0.8349254 | 14.39527 | 0.486997
159 | 0.5800684 | 0.8349254 | 14.39527 | 0.4843138
160 | 0.5591795 | 0.8506787 | 14.66687 | 0.4756821
161 | 0.5479316 | 0.8585554 | 14.80268 | 0.4704296
162 | 0.5398974 | 0.866432 | 14.93848 | 0.4677844
163 | 0.5350769 | 0.866432 | 14.93848 | 0.4636078
164 | 0.5318632 | 0.866432 | 14.93848 | 0.4608234
165 | 0.5286496 | 0.8743087 | 15.07429 | 0.4622029
166 | 0.5254359 | 0.8743087 | 15.07429 | 0.4593932
167 | 0.5222222 | 0.8743087 | 15.07429 | 0.4565834
168 | 0.514188 | 0.8821854 | 15.21009 | 0.4536092
169 | 0.5093675 | 0.8821854 | 15.21009 | 0.4493566
170 | 0.504547 | 0.8821854 | 15.21009 | 0.445104
171 | 0.5013333 | 0.8821854 | 15.21009 | 0.4422689
172 | 0.4981197 | 0.890062 | 15.3459 | 0.4433574
173 | 0.4932991 | 0.890062 | 15.3459 | 0.4390668
174 | 0.4900855 | 0.890062 | 15.3459 | 0.4362065
175 | 0.4868718 | 0.890062 | 15.3459 | 0.4333461
176 | 0.4740171 | 0.8979387 | 15.4817 | 0.4256383
177 | 0.4643761 | 0.9058153 | 15.61751 | 0.420639
178 | 0.4595556 | 0.9058153 | 15.61751 | 0.4162725
179 | 0.454735 | 0.9058153 | 15.61751 | 0.411906
180 | 0.4499145 | 0.913692 | 15.75331 | 0.4110833
181 | 0.4467009 | 0.913692 | 15.75331 | 0.408147
182 | 0.4418803 | 0.9215686 | 15.88911 | 0.4072231
183 | 0.4386667 | 0.9215686 | 15.88911 | 0.4042614
184 | 0.4306325 | 0.9215686 | 15.88911 | 0.3968574
185 | 0.4242051 | 0.9215686 | 15.88911 | 0.3909341
186 | 0.4193846 | 0.9215686 | 15.88911 | 0.3864917
187 | 0.4161709 | 0.9294453 | 16.02492 | 0.3868081
188 | 0.4113504 | 0.9294453 | 16.02492 | 0.3823277
189 | 0.4081368 | 0.9294453 | 16.02492 | 0.3793408
190 | 0.4033162 | 0.9373219 | 16.16072 | 0.3780372
191 | 0.3984957 | 0.9294453 | 16.02492 | 0.37038
192 | 0.4145641 | 0.9215686 | 15.88911 | 0.3820493
193 | 0.4225983 | 0.9215686 | 15.88911 | 0.3894533
194 | 0.4225983 | 0.913692 | 15.75331 | 0.3861247
195 | 0.4209915 | 0.9215686 | 15.88911 | 0.3879725
196 | 0.4177778 | 0.9215686 | 15.88911 | 0.3850109
197 | 0.4145641 | 0.9294453 | 16.02492 | 0.3853146
198 | 0.4097436 | 0.9294453 | 16.02492 | 0.3808342
199 | 0.4065299 | 0.9294453 | 16.02492 | 0.3778473
200 | 0.3968889 | 0.9294453 | 16.02492 | 0.3688865
201 | 0.3904615 | 0.9373219 | 16.16072 | 0.3659882
202 | 0.385641 | 0.9373219 | 16.16072 | 0.3614698
203 | 0.3824274 | 0.9373219 | 16.16072 | 0.3584575
204 | 0.3776068 | 0.9373219 | 16.16072 | 0.3539392
205 | 0.3743932 | 0.9373219 | 16.16072 | 0.3509269
206 | 0.3695726 | 0.9451986 | 16.29653 | 0.3493195
207 | 0.366359 | 0.9451986 | 16.29653 | 0.346282
208 | 0.3502906 | 0.9530752 | 16.43233 | 0.3338533
209 | 0.3406496 | 0.9609519 | 16.56814 | 0.3273479
210 | 0.3326154 | 0.9609519 | 16.56814 | 0.3196274
211 | 0.3277949 | 0.9688286 | 16.70394 | 0.317577
212 | 0.3229744 | 0.9609519 | 16.56814 | 0.3103628
213 | 0.3181538 | 0.9688286 | 16.70394 | 0.3082365
214 | 0.3133333 | 0.9688286 | 16.70394 | 0.3035663
215 | 0.3101197 | 0.9688286 | 16.70394 | 0.3004528
216 | 0.3004786 | 0.9767052 | 16.83975 | 0.293479
217 | 0.2940513 | 0.9767052 | 16.83975 | 0.2872014
218 | 0.2892308 | 0.9845819 | 16.97555 | 0.2847714
219 | 0.2844103 | 0.9845819 | 16.97555 | 0.2800252
220 | 0.2779829 | 0.9845819 | 16.97555 | 0.2736969
221 | 0.2747692 | 0.9845819 | 16.97555 | 0.2705328
222 | 0.2699487 | 0.9845819 | 16.97555 | 0.2657866
223 | 0.266735 | 0.9845819 | 16.97555 | 0.2626225
224 | 0.2345983 | 1.000335 | 17.24716 | 0.2346769
225 | 0.2153162 | 1.008212 | 17.38296 | 0.2170844
226 | 0.2040684 | 1.016088 | 17.51877 | 0.2073515
227 | 0.1960342 | 1.016088 | 17.51877 | 0.1991881
228 | 0.1896068 | 1.016088 | 17.51877 | 0.1926573
229 | 0.1863932 | 1.023965 | 17.65457 | 0.1908601
230 | 0.1799658 | 1.016088 | 17.51877 | 0.1828612
231 | 0.1751453 | 1.023965 | 17.65457 | 0.1793427
232 | 0.1655043 | 1.031842 | 17.79038 | 0.1707742
233 | 0.1574701 | 1.031842 | 17.79038 | 0.1624842
234 | 0.1510427 | 1.031842 | 17.79038 | 0.1558522
235 | 0.1462222 | 1.031842 | 17.79038 | 0.1508782
236 | 0.1414017 | 1.031842 | 17.79038 | 0.1459042
237 | 0.1365812 | 1.039718 | 17.92618 | 0.142006
238 | 0.1317607 | 1.039718 | 17.92618 | 0.136994
239 | 0.1269402 | 1.039718 | 17.92618 | 0.131982
240 | 0.1076581 | 1.055472 | 18.19779 | 0.1136301
241 | 0.09319658 | 1.055472 | 18.19779 | 0.09836636
242 | 0.08516239 | 1.055472 | 18.19779 | 0.0898865
243 | 0.07873504 | 1.063348 | 18.33359 | 0.08372278
244 | 0.07230769 | 1.063348 | 18.33359 | 0.07688827
245 | 0.06748718 | 1.063348 | 18.33359 | 0.07176239
246 | 0.06266667 | 1.063348 | 18.33359 | 0.0666365
247 | 0.05784615 | 1.063348 | 18.33359 | 0.06151062
248 | 0.04659829 | 1.071225 | 18.4694 | 0.04991726
249 | 0.0385641 | 1.079102 | 18.6052 | 0.04161459
250 | 0.03213675 | 1.079102 | 18.6052 | 0.03467882
251 | 0.0257094 | 1.079102 | 18.6052 | 0.02774306
252 | 0.01928205 | 1.086978 | 18.74101 | 0.02095917
253 | 0.01446154 | 1.086978 | 18.74101 | 0.01571938
254 | 0.009641026 | 1.086978 | 18.74101 | 0.01047959
255 | 0.00642735 | 1.094855 | 18.87681 | 0.007037017