## Summary
0
Time | 2023-09-08 11:50
ID | A027
Pixel | 1
Pixel Area | 0.058
Irradiance | 100
Panel Temperature | 0
Voc | 0.6491624
Isc | 1.031842
Vmp | 0.5398974
Imp | 0.890062
Pmp | 0.4805422
FF | 0.717406
Eff | 0.0828521

## Data
| Voltage | Current | Current Density | Power
0 | 0.6491624 | 0 | 0 | 0
1 | 0.6507692 | 0 | 0 | 0
2 | 0.6507692 | 0 | 0 | 0
3 | 0.6507692 | 0 | 0 | 0
4 | 0.6507692 | 0 | 0 | 0
5 | 0.6507692 | 0 | 0 | 0
6 | 0.6523761 | 0 | 0 | 0
7 | 0.6523761 | 0 | 0 | 0
8 | 0.6523761 | 0 | 0 | 0
9 | 0.6523761 | 0 | 0 | 0
10 | 0.6523761 | 0 | 0 | 0
11 | 0.6523761 | 0 | 0 | 0
12 | 0.6539829 | 0 | 0 | 0
13 | 0.6539829 | 0 | 0 | 0
14 | 0.6539829 | 0 | 0 | 0
15 | 0.6539829 | 0 | 0 | 0
16 | 0.6539829 | 0 | 0 | 0
17 | 0.6539829 | 0 | 0 | 0
18 | 0.6539829 | 0 | 0 | 0
19 | 0.6539829 | 0 | 0 | 0
20 | 0.6539829 | 0 | 0 | 0
21 | 0.6539829 | 0 | 0 | 0
22 | 0.6555897 | 0 | 0 | 0
23 | 0.6539829 | 0 | 0 | 0
24 | 0.6555897 | 0 | 0 | 0
25 | 0.6555897 | 0 | 0 | 0
26 | 0.6555897 | 0 | 0 | 0
27 | 0.6555897 | 0 | 0 | 0
28 | 0.6555897 | 0 | 0 | 0
29 | 0.6555897 | 0 | 0 | 0
30 | 0.6555897 | 0 | 0 | 0
31 | 0.6555897 | 0 | 0 | 0
32 | 0.6555897 | 0 | 0 | 0
33 | 0.6555897 | 0 | 0 | 0
34 | 0.6571966 | 0 | 0 | 0
35 | 0.6555897 | 0 | 0 | 0
36 | 0.6571966 | 0 | 0 | 0
37 | 0.6555897 | 0 | 0 | 0
38 | 0.6571966 | 0 | 0 | 0
39 | 0.6571966 | 0 | 0 | 0
40 | 0.6571966 | 0 | 0 | 0
41 | 0.6571966 | 0 | 0 | 0
42 | 0.6571966 | 0 | 0 | 0
43 | 0.6571966 | 0 | 0 | 0
44 | 0.6571966 | 0 | 0 | 0
45 | 0.6571966 | 0 | 0 | 0
46 | 0.6571966 | 0 | 0 | 0
47 | 0.6571966 | 0 | 0 | 0
48 | 0.6588034 | 0 | 0 | 0
49 | 0.6571966 | 0 | 0 | 0
50 | 0.6588034 | 0 | 0 | 0
51 | 0.6588034 | 0 | 0 | 0
52 | 0.6588034 | 0 | 0 | 0
53 | 0.6571966 | 0 | 0 | 0
54 | 0.6588034 | 0 | 0 | 0
55 | 0.6588034 | 0 | 0 | 0
56 | 0.6588034 | 0 | 0 | 0
57 | 0.6588034 | 0 | 0 | 0
58 | 0.6588034 | 0 | 0 | 0
59 | 0.6588034 | 0 | 0 | 0
60 | 0.6588034 | 0 | 0 | 0
61 | 0.6588034 | 0 | 0 | 0
62 | 0.6588034 | 0 | 0 | 0
63 | 0.6588034 | 0 | 0 | 0
64 | 0.6588034 | 0 | 0 | 0
65 | 0.6588034 | 0 | 0 | 0
66 | 0.6588034 | 0 | 0 | 0
67 | 0.6604103 | 0 | 0 | 0
68 | 0.6588034 | 0 | 0 | 0
69 | 0.6604103 | 0 | 0 | 0
70 | 0.6588034 | 0 | 0 | 0
71 | 0.6588034 | 0 | 0 | 0
72 | 0.6604103 | 0 | 0 | 0
73 | 0.6604103 | 0 | 0 | 0
74 | 0.6604103 | 0 | 0 | 0
75 | 0.6604103 | 0 | 0 | 0
76 | 0.6604103 | 0 | 0 | 0
77 | 0.6604103 | 0 | 0 | 0
78 | 0.6588034 | 0 | 0 | 0
79 | 0.6604103 | 0 | 0 | 0
80 | 0.6604103 | 0 | 0 | 0
81 | 0.6604103 | 0 | 0 | 0
82 | 0.6604103 | 0 | 0 | 0
83 | 0.6604103 | 0 | 0 | 0
84 | 0.6604103 | 0 | 0 | 0
85 | 0.6604103 | 0 | 0 | 0
86 | 0.6604103 | 0 | 0 | 0
87 | 0.6604103 | 0 | 0 | 0
88 | 0.6604103 | 0 | 0 | 0
89 | 0.6604103 | 0 | 0 | 0
90 | 0.6604103 | 0 | 0 | 0
91 | 0.6604103 | 0 | 0 | 0
92 | 0.6604103 | 0 | 0 | 0
93 | 0.6604103 | 0 | 0 | 0
94 | 0.6604103 | 0 | 0 | 0
95 | 0.6604103 | 0 | 0 | 0
96 | 0.6604103 | 0 | 0 | 0
97 | 0.6620171 | 0 | 0 | 0
98 | 0.6604103 | 0 | 0 | 0
99 | 0.6620171 | 0 | 0 | 0
100 | 0.6604103 | 0 | 0 | 0
101 | 0.6620171 | 0 | 0 | 0
102 | 0.6604103 | 0 | 0 | 0
103 | 0.6604103 | 0 | 0 | 0
104 | 0.6604103 | 0 | 0 | 0
105 | 0.6620171 | 0 | 0 | 0
106 | 0.6604103 | 0 | 0 | 0
107 | 0.6620171 | 0 | 0 | 0
108 | 0.6604103 | 0 | 0 | 0
109 | 0.6620171 | 0 | 0 | 0
110 | 0.6620171 | 0 | 0 | 0
111 | 0.6620171 | 0 | 0 | 0
112 | 0.6620171 | 0 | 0 | 0
113 | 0.6620171 | 0 | 0 | 0
114 | 0.6620171 | 0 | 0 | 0
115 | 0.6620171 | 0 | 0 | 0
116 | 0.6620171 | 0 | 0 | 0
117 | 0.6620171 | 0 | 0 | 0
118 | 0.6620171 | 0 | 0 | 0
119 | 0.6620171 | 0 | 0 | 0
120 | 0.6620171 | 0 | 0 | 0
121 | 0.6620171 | 0 | 0 | 0
122 | 0.6620171 | 0 | 0 | 0
123 | 0.6620171 | 0 | 0 | 0
124 | 0.6620171 | 0 | 0 | 0
125 | 0.6620171 | 0 | 0 | 0
126 | 0.6620171 | 0 | 0 | 0
127 | 0.6636239 | 0 | 0 | 0
128 | 0.6266667 | 0.3859561 | 6.654415 | 0.2418658
129 | 0.6089915 | 0.5513658 | 9.506308 | 0.3357771
130 | 0.6009573 | 0.6222557 | 10.72855 | 0.3739491
131 | 0.5977436 | 0.6537624 | 11.27176 | 0.3907823
132 | 0.5961368 | 0.6695157 | 11.54337 | 0.3991229
133 | 0.5945299 | 0.6773923 | 11.67918 | 0.40273
134 | 0.5929231 | 0.685269 | 11.81498 | 0.4063118
135 | 0.5929231 | 0.685269 | 11.81498 | 0.4063118
136 | 0.5913162 | 0.6931456 | 11.95079 | 0.4098683
137 | 0.5913162 | 0.7010223 | 12.08659 | 0.4145259
138 | 0.5897094 | 0.7010223 | 12.08659 | 0.4133994
139 | 0.5897094 | 0.7088989 | 12.2224 | 0.4180444
140 | 0.5897094 | 0.7167756 | 12.3582 | 0.4226893
141 | 0.5881026 | 0.7167756 | 12.3582 | 0.4215376
142 | 0.5881026 | 0.7167756 | 12.3582 | 0.4215376
143 | 0.5881026 | 0.7246523 | 12.494 | 0.4261698
144 | 0.5848889 | 0.7404056 | 12.76561 | 0.433055
145 | 0.5816752 | 0.7482822 | 12.90142 | 0.4352572
146 | 0.5816752 | 0.7561589 | 13.03722 | 0.4398389
147 | 0.5800684 | 0.7561589 | 13.03722 | 0.4386238
148 | 0.5784615 | 0.7640355 | 13.17303 | 0.4419652
149 | 0.5784615 | 0.7719122 | 13.30883 | 0.4465215
150 | 0.5768547 | 0.7719122 | 13.30883 | 0.4452812
151 | 0.5752479 | 0.7719122 | 13.30883 | 0.4440408
152 | 0.573641 | 0.7797888 | 13.44464 | 0.4473189
153 | 0.5720342 | 0.7876655 | 13.58044 | 0.4505716
154 | 0.5720342 | 0.7955421 | 13.71624 | 0.4550773
155 | 0.5704274 | 0.7955421 | 13.71624 | 0.453799
156 | 0.5688205 | 0.8034188 | 13.85205 | 0.4570011
157 | 0.5688205 | 0.8034188 | 13.85205 | 0.4570011
158 | 0.5672137 | 0.8112955 | 13.98785 | 0.4601779
159 | 0.5656068 | 0.8112955 | 13.98785 | 0.4588743
160 | 0.554359 | 0.8428021 | 14.53107 | 0.4672149
161 | 0.5479316 | 0.8585554 | 14.80268 | 0.4704296
162 | 0.5447179 | 0.866432 | 14.93848 | 0.4719611
163 | 0.5415043 | 0.8743087 | 15.07429 | 0.4734419
164 | 0.5398974 | 0.890062 | 15.3459 | 0.4805422
165 | 0.5366838 | 0.890062 | 15.3459 | 0.4776818
166 | 0.5350769 | 0.890062 | 15.3459 | 0.4762516
167 | 0.5334701 | 0.8979387 | 15.4817 | 0.4790234
168 | 0.5286496 | 0.9058153 | 15.61751 | 0.4788589
169 | 0.5238291 | 0.913692 | 15.75331 | 0.4786184
170 | 0.5222222 | 0.913692 | 15.75331 | 0.4771503
171 | 0.5190085 | 0.913692 | 15.75331 | 0.4742139
172 | 0.5157949 | 0.9215686 | 15.88911 | 0.4753404
173 | 0.5125812 | 0.9215686 | 15.88911 | 0.4723787
174 | 0.5093675 | 0.9294453 | 16.02492 | 0.4734292
175 | 0.5061538 | 0.9294453 | 16.02492 | 0.4704423
176 | 0.4932991 | 0.9373219 | 16.16072 | 0.4623801
177 | 0.485265 | 0.9451986 | 16.29653 | 0.4586718
178 | 0.4788376 | 0.9451986 | 16.29653 | 0.4525966
179 | 0.4740171 | 0.9530752 | 16.43233 | 0.451774
180 | 0.4708034 | 0.9530752 | 16.43233 | 0.4487111
181 | 0.4659829 | 0.9530752 | 16.43233 | 0.4441168
182 | 0.4627692 | 0.9609519 | 16.56814 | 0.444699
183 | 0.4579487 | 0.9609519 | 16.56814 | 0.4400667
184 | 0.4499145 | 0.9609519 | 16.56814 | 0.4323462
185 | 0.4434872 | 0.9688286 | 16.70394 | 0.429663
186 | 0.4386667 | 0.9609519 | 16.56814 | 0.4215376
187 | 0.4338462 | 0.9688286 | 16.70394 | 0.4203225
188 | 0.4290256 | 0.9688286 | 16.70394 | 0.4156523
189 | 0.4242051 | 0.9688286 | 16.70394 | 0.410982
190 | 0.4209915 | 0.9688286 | 16.70394 | 0.4078685
191 | 0.4161709 | 0.9688286 | 16.70394 | 0.4031983
192 | 0.4322393 | 0.9609519 | 16.56814 | 0.4153612
193 | 0.4418803 | 0.9609519 | 16.56814 | 0.4246258
194 | 0.4418803 | 0.9609519 | 16.56814 | 0.4246258
195 | 0.4402735 | 0.9609519 | 16.56814 | 0.4230817
196 | 0.4370598 | 0.9688286 | 16.70394 | 0.423436
197 | 0.4322393 | 0.9688286 | 16.70394 | 0.4187658
198 | 0.4290256 | 0.9688286 | 16.70394 | 0.4156523
199 | 0.4242051 | 0.9688286 | 16.70394 | 0.410982
200 | 0.4145641 | 0.9688286 | 16.70394 | 0.4016415
201 | 0.4065299 | 0.9688286 | 16.70394 | 0.3938578
202 | 0.4017094 | 0.9688286 | 16.70394 | 0.3891875
203 | 0.3952821 | 0.9767052 | 16.83975 | 0.386074
204 | 0.3920684 | 0.9767052 | 16.83975 | 0.3829352
205 | 0.3872479 | 0.9767052 | 16.83975 | 0.378227
206 | 0.3824274 | 0.9767052 | 16.83975 | 0.3735188
207 | 0.3776068 | 0.9767052 | 16.83975 | 0.3688106
208 | 0.3599316 | 0.9845819 | 16.97555 | 0.3543822
209 | 0.3486838 | 0.9845819 | 16.97555 | 0.3433077
210 | 0.3406496 | 0.9845819 | 16.97555 | 0.3353974
211 | 0.3342222 | 0.9845819 | 16.97555 | 0.3290691
212 | 0.3310085 | 0.9845819 | 16.97555 | 0.325905
213 | 0.3245812 | 0.9845819 | 16.97555 | 0.3195768
214 | 0.3213675 | 0.9845819 | 16.97555 | 0.3164126
215 | 0.316547 | 0.9845819 | 16.97555 | 0.3116664
216 | 0.3052991 | 0.9845819 | 16.97555 | 0.300592
217 | 0.2988718 | 0.9924585 | 17.11135 | 0.2966179
218 | 0.2924444 | 0.9924585 | 17.11135 | 0.290239
219 | 0.2876239 | 0.9924585 | 17.11135 | 0.2854548
220 | 0.2828034 | 0.9924585 | 17.11135 | 0.2806707
221 | 0.2779829 | 0.9924585 | 17.11135 | 0.2758865
222 | 0.2731624 | 1.000335 | 17.24716 | 0.273254
223 | 0.2683419 | 0.9924585 | 17.11135 | 0.2663182
224 | 0.2345983 | 1.000335 | 17.24716 | 0.2346769
225 | 0.2137094 | 1.008212 | 17.38296 | 0.2154643
226 | 0.2024615 | 1.008212 | 17.38296 | 0.2041241
227 | 0.1944274 | 1.008212 | 17.38296 | 0.196024
228 | 0.188 | 1.008212 | 17.38296 | 0.1895438
229 | 0.1831795 | 1.008212 | 17.38296 | 0.1846837
230 | 0.178359 | 1.008212 | 17.38296 | 0.1798236
231 | 0.1735385 | 1.008212 | 17.38296 | 0.1749635
232 | 0.1622906 | 1.008212 | 17.38296 | 0.1636233
233 | 0.1542564 | 1.008212 | 17.38296 | 0.1555231
234 | 0.1494359 | 1.016088 | 17.51877 | 0.1518401
235 | 0.1430085 | 1.016088 | 17.51877 | 0.1453093
236 | 0.138188 | 1.008212 | 17.38296 | 0.1393228
237 | 0.1333675 | 1.016088 | 17.51877 | 0.1355132
238 | 0.128547 | 1.016088 | 17.51877 | 0.1306151
239 | 0.1221197 | 1.016088 | 17.51877 | 0.1240844
240 | 0.1028376 | 1.016088 | 17.51877 | 0.1044921
241 | 0.09158974 | 1.016088 | 17.51877 | 0.09306328
242 | 0.08194872 | 1.016088 | 17.51877 | 0.08326715
243 | 0.07712821 | 1.023965 | 17.65457 | 0.07897659
244 | 0.07070085 | 1.023965 | 17.65457 | 0.07239521
245 | 0.06588034 | 1.023965 | 17.65457 | 0.06745917
246 | 0.05945299 | 1.023965 | 17.65457 | 0.06087779
247 | 0.05463248 | 1.023965 | 17.65457 | 0.05594175
248 | 0.04499145 | 1.031842 | 17.79038 | 0.04642406
249 | 0.03695726 | 1.031842 | 17.79038 | 0.03813405
250 | 0.03052991 | 1.031842 | 17.79038 | 0.03150204
251 | 0.02410256 | 1.031842 | 17.79038 | 0.02487003
252 | 0.01928205 | 1.031842 | 17.79038 | 0.01989603
253 | 0.01446154 | 1.031842 | 17.79038 | 0.01492202
254 | 0.009641026 | 1.031842 | 17.79038 | 0.009948013
255 | 0.00642735 | 1.031842 | 17.79038 | 0.006632009