## Summary
0
Time | 2023-09-08 11:50
ID | A027
Pixel | 3
Pixel Area | 0.058
Irradiance | 100
Panel Temperature | 0
Voc | 0.9865983
Isc | 0.9845819
Vmp | 0.761641
Imp | 0.8821854
Pmp | 0.6719086
FF | 0.6917003
Eff | 0.1158463

## Data
| Voltage | Current | Current Density | Power
0 | 0.9865983 | 0 | 0 | 0
1 | 0.9914188 | 0 | 0 | 0
2 | 0.9930256 | 0 | 0 | 0
3 | 0.9962393 | 0 | 0 | 0
4 | 0.9978462 | 0 | 0 | 0
5 | 1.00106 | 0 | 0 | 0
6 | 1.002667 | 0 | 0 | 0
7 | 1.004274 | 0 | 0 | 0
8 | 1.00588 | 0 | 0 | 0
9 | 1.007487 | 0 | 0 | 0
10 | 1.009094 | 0 | 0 | 0
11 | 1.010701 | 0 | 0 | 0
12 | 1.010701 | 0 | 0 | 0
13 | 1.012308 | 0 | 0 | 0
14 | 1.013915 | 0 | 0 | 0
15 | 1.013915 | 0 | 0 | 0
16 | 1.013915 | 0 | 0 | 0
17 | 1.015521 | 0 | 0 | 0
18 | 1.015521 | 0 | 0 | 0
19 | 1.017128 | 0 | 0 | 0
20 | 1.017128 | 0 | 0 | 0
21 | 1.017128 | 0 | 0 | 0
22 | 1.017128 | 0 | 0 | 0
23 | 1.018735 | 0 | 0 | 0
24 | 1.018735 | 0 | 0 | 0
25 | 1.018735 | 0 | 0 | 0
26 | 1.018735 | 0 | 0 | 0
27 | 1.020342 | 0 | 0 | 0
28 | 1.020342 | 0 | 0 | 0
29 | 1.020342 | 0 | 0 | 0
30 | 1.018735 | 0 | 0 | 0
31 | 1.020342 | 0 | 0 | 0
32 | 1.020342 | 0 | 0 | 0
33 | 1.020342 | 0 | 0 | 0
34 | 1.020342 | 0 | 0 | 0
35 | 1.020342 | 0 | 0 | 0
36 | 1.020342 | 0 | 0 | 0
37 | 1.020342 | 0 | 0 | 0
38 | 1.020342 | 0 | 0 | 0
39 | 1.020342 | 0 | 0 | 0
40 | 1.020342 | 0 | 0 | 0
41 | 1.020342 | 0 | 0 | 0
42 | 1.020342 | 0 | 0 | 0
43 | 1.020342 | 0 | 0 | 0
44 | 1.020342 | 0 | 0 | 0
45 | 1.020342 | 0 | 0 | 0
46 | 1.020342 | 0 | 0 | 0
47 | 1.020342 | 0 | 0 | 0
48 | 1.020342 | 0 | 0 | 0
49 | 1.020342 | 0 | 0 | 0
50 | 1.020342 | 0 | 0 | 0
51 | 1.020342 | 0 | 0 | 0
52 | 1.020342 | 0 | 0 | 0
53 | 1.021949 | 0 | 0 | 0
54 | 1.020342 | 0 | 0 | 0
55 | 1.020342 | 0 | 0 | 0
56 | 1.020342 | 0 | 0 | 0
57 | 1.020342 | 0 | 0 | 0
58 | 1.020342 | 0 | 0 | 0
59 | 1.020342 | 0 | 0 | 0
60 | 1.020342 | 0 | 0 | 0
61 | 1.020342 | 0 | 0 | 0
62 | 1.020342 | 0 | 0 | 0
63 | 1.020342 | 0 | 0 | 0
64 | 1.020342 | 0 | 0 | 0
65 | 1.020342 | 0 | 0 | 0
66 | 1.020342 | 0 | 0 | 0
67 | 1.020342 | 0 | 0 | 0
68 | 1.020342 | 0 | 0 | 0
69 | 1.020342 | 0 | 0 | 0
70 | 1.020342 | 0 | 0 | 0
71 | 1.020342 | 0 | 0 | 0
72 | 1.020342 | 0 | 0 | 0
73 | 1.020342 | 0 | 0 | 0
74 | 1.020342 | 0 | 0 | 0
75 | 1.020342 | 0 | 0 | 0
76 | 1.020342 | 0 | 0 | 0
77 | 1.020342 | 0 | 0 | 0
78 | 1.020342 | 0 | 0 | 0
79 | 1.020342 | 0 | 0 | 0
80 | 1.020342 | 0 | 0 | 0
81 | 1.018735 | 0 | 0 | 0
82 | 1.020342 | 0 | 0 | 0
83 | 1.018735 | 0 | 0 | 0
84 | 1.020342 | 0 | 0 | 0
85 | 1.018735 | 0 | 0 | 0
86 | 1.020342 | 0 | 0 | 0
87 | 1.020342 | 0 | 0 | 0
88 | 1.018735 | 0 | 0 | 0
89 | 1.018735 | 0 | 0 | 0
90 | 1.020342 | 0 | 0 | 0
91 | 1.018735 | 0 | 0 | 0
92 | 1.020342 | 0 | 0 | 0
93 | 1.018735 | 0 | 0 | 0
94 | 1.018735 | 0 | 0 | 0
95 | 1.018735 | 0 | 0 | 0
96 | 1.018735 | 0 | 0 | 0
97 | 1.018735 | 0 | 0 | 0
98 | 1.018735 | 0 | 0 | 0
99 | 1.018735 | 0 | 0 | 0
100 | 1.018735 | 0 | 0 | 0
101 | 1.018735 | 0 | 0 | 0
102 | 1.018735 | 0 | 0 | 0
103 | 1.017128 | 0 | 0 | 0
104 | 1.018735 | 0 | 0 | 0
105 | 1.018735 | 0 | 0 | 0
106 | 1.018735 | 0 | 0 | 0
107 | 1.018735 | 0 | 0 | 0
108 | 1.018735 | 0 | 0 | 0
109 | 1.017128 | 0 | 0 | 0
110 | 1.018735 | 0 | 0 | 0
111 | 1.017128 | 0 | 0 | 0
112 | 1.018735 | 0 | 0 | 0
113 | 1.018735 | 0 | 0 | 0
114 | 1.018735 | 0 | 0 | 0
115 | 1.017128 | 0 | 0 | 0
116 | 1.018735 | 0 | 0 | 0
117 | 1.017128 | 0 | 0 | 0
118 | 1.018735 | 0 | 0 | 0
119 | 1.017128 | 0 | 0 | 0
120 | 1.018735 | 0 | 0 | 0
121 | 1.017128 | 0 | 0 | 0
122 | 1.018735 | 0 | 0 | 0
123 | 1.017128 | 0 | 0 | 0
124 | 1.017128 | 0 | 0 | 0
125 | 1.017128 | 0 | 0 | 0
126 | 1.017128 | 0 | 0 | 0
127 | 1.017128 | 0 | 0 | 0
128 | 0.8966154 | 0.5119826 | 8.827286 | 0.4590514
129 | 0.8259145 | 0.7246523 | 12.494 | 0.5985008
130 | 0.7937778 | 0.8112955 | 13.98785 | 0.6439883
131 | 0.7793162 | 0.8506787 | 14.66687 | 0.6629478
132 | 0.7712821 | 0.866432 | 14.93848 | 0.6682635
133 | 0.7664615 | 0.8743087 | 15.07429 | 0.670124
134 | 0.761641 | 0.8821854 | 15.21009 | 0.6719086
135 | 0.7600342 | 0.8821854 | 15.21009 | 0.670491
136 | 0.752 | 0.8821854 | 15.21009 | 0.6634034
137 | 0.7487863 | 0.890062 | 15.3459 | 0.6664663
138 | 0.7439658 | 0.890062 | 15.3459 | 0.6621757
139 | 0.7407521 | 0.890062 | 15.3459 | 0.6593153
140 | 0.7375385 | 0.890062 | 15.3459 | 0.656455
141 | 0.7343248 | 0.8979387 | 15.4817 | 0.6593786
142 | 0.7311111 | 0.8979387 | 15.4817 | 0.6564929
143 | 0.7295043 | 0.8979387 | 15.4817 | 0.6550501
144 | 0.7150427 | 0.9058153 | 15.61751 | 0.6476967
145 | 0.7070085 | 0.9058153 | 15.61751 | 0.6404192
146 | 0.7005812 | 0.913692 | 15.75331 | 0.6401154
147 | 0.6973675 | 0.913692 | 15.75331 | 0.6371791
148 | 0.692547 | 0.913692 | 15.75331 | 0.6327746
149 | 0.6893333 | 0.913692 | 15.75331 | 0.6298383
150 | 0.6861197 | 0.9215686 | 15.88911 | 0.6323064
151 | 0.682906 | 0.913692 | 15.75331 | 0.6239657
152 | 0.6748718 | 0.9215686 | 15.88911 | 0.6219407
153 | 0.6684444 | 0.9215686 | 15.88911 | 0.6160174
154 | 0.6636239 | 0.9215686 | 15.88911 | 0.611575
155 | 0.6604103 | 0.9294453 | 16.02492 | 0.6138152
156 | 0.6555897 | 0.9294453 | 16.02492 | 0.6093348
157 | 0.6523761 | 0.9294453 | 16.02492 | 0.6063479
158 | 0.6475556 | 0.9294453 | 16.02492 | 0.6018675
159 | 0.6443419 | 0.9294453 | 16.02492 | 0.5988805
160 | 0.6170256 | 0.9373219 | 16.16072 | 0.5783517
161 | 0.6009573 | 0.9451986 | 16.29653 | 0.568024
162 | 0.5913162 | 0.9451986 | 16.29653 | 0.5589113
163 | 0.5848889 | 0.9451986 | 16.29653 | 0.5528362
164 | 0.5784615 | 0.9451986 | 16.29653 | 0.546761
165 | 0.5752479 | 0.9451986 | 16.29653 | 0.5437235
166 | 0.5704274 | 0.9451986 | 16.29653 | 0.5391671
167 | 0.5656068 | 0.9530752 | 16.43233 | 0.5390659
168 | 0.5559658 | 0.9530752 | 16.43233 | 0.5298773
169 | 0.5495385 | 0.9530752 | 16.43233 | 0.5237515
170 | 0.5447179 | 0.9530752 | 16.43233 | 0.5191572
171 | 0.5398974 | 0.9530752 | 16.43233 | 0.5145629
172 | 0.5350769 | 0.9530752 | 16.43233 | 0.5099686
173 | 0.5302564 | 0.9530752 | 16.43233 | 0.5053743
174 | 0.5254359 | 0.9530752 | 16.43233 | 0.5007799
175 | 0.5222222 | 0.9530752 | 16.43233 | 0.4977171
176 | 0.504547 | 0.9609519 | 16.56814 | 0.4848454
177 | 0.4932991 | 0.9609519 | 16.56814 | 0.4740368
178 | 0.4868718 | 0.9609519 | 16.56814 | 0.4678604
179 | 0.4804444 | 0.9609519 | 16.56814 | 0.461684
180 | 0.4740171 | 0.9609519 | 16.56814 | 0.4555076
181 | 0.4708034 | 0.9609519 | 16.56814 | 0.4524194
182 | 0.4659829 | 0.9609519 | 16.56814 | 0.4477872
183 | 0.4611624 | 0.9609519 | 16.56814 | 0.4431549
184 | 0.4515214 | 0.9688286 | 16.70394 | 0.4374468
185 | 0.445094 | 0.9688286 | 16.70394 | 0.4312198
186 | 0.4386667 | 0.9688286 | 16.70394 | 0.4249928
187 | 0.4338462 | 0.9688286 | 16.70394 | 0.4203225
188 | 0.4290256 | 0.9609519 | 16.56814 | 0.412273
189 | 0.4242051 | 0.9688286 | 16.70394 | 0.410982
190 | 0.4193846 | 0.9688286 | 16.70394 | 0.4063118
191 | 0.4145641 | 0.9688286 | 16.70394 | 0.4016415
192 | 0.4322393 | 0.9609519 | 16.56814 | 0.4153612
193 | 0.4418803 | 0.9688286 | 16.70394 | 0.4281063
194 | 0.4418803 | 0.9609519 | 16.56814 | 0.4246258
195 | 0.4402735 | 0.9688286 | 16.70394 | 0.4265495
196 | 0.4370598 | 0.9609519 | 16.56814 | 0.4199935
197 | 0.4322393 | 0.9609519 | 16.56814 | 0.4153612
198 | 0.4274188 | 0.9688286 | 16.70394 | 0.4140955
199 | 0.4242051 | 0.9609519 | 16.56814 | 0.4076407
200 | 0.4129573 | 0.9688286 | 16.70394 | 0.4000848
201 | 0.4081368 | 0.9688286 | 16.70394 | 0.3954145
202 | 0.3984957 | 0.9688286 | 16.70394 | 0.386074
203 | 0.3952821 | 0.9688286 | 16.70394 | 0.3829605
204 | 0.3888547 | 0.9688286 | 16.70394 | 0.3767335
205 | 0.385641 | 0.9688286 | 16.70394 | 0.37362
206 | 0.3792137 | 0.9688286 | 16.70394 | 0.367393
207 | 0.376 | 0.9688286 | 16.70394 | 0.3642795
208 | 0.3567179 | 0.9688286 | 16.70394 | 0.3455985
209 | 0.3454701 | 0.9688286 | 16.70394 | 0.3347013
210 | 0.3374359 | 0.9767052 | 16.83975 | 0.3295754
211 | 0.3310085 | 0.9767052 | 16.83975 | 0.3232978
212 | 0.326188 | 0.9767052 | 16.83975 | 0.3185896
213 | 0.3213675 | 0.9688286 | 16.70394 | 0.31135
214 | 0.3149402 | 0.9767052 | 16.83975 | 0.3076037
215 | 0.3117265 | 0.9688286 | 16.70394 | 0.3020095
216 | 0.3004786 | 0.9767052 | 16.83975 | 0.293479
217 | 0.2940513 | 0.9767052 | 16.83975 | 0.2872014
218 | 0.2876239 | 0.9767052 | 16.83975 | 0.2809238
219 | 0.2828034 | 0.9767052 | 16.83975 | 0.2762156
220 | 0.2779829 | 0.9767052 | 16.83975 | 0.2715074
221 | 0.2731624 | 0.9767052 | 16.83975 | 0.2667991
222 | 0.2683419 | 0.9767052 | 16.83975 | 0.2620909
223 | 0.2635214 | 0.9767052 | 16.83975 | 0.2573827
224 | 0.2297778 | 0.9767052 | 16.83975 | 0.2244252
225 | 0.2088889 | 0.9845819 | 16.97555 | 0.2056682
226 | 0.197641 | 0.9845819 | 16.97555 | 0.1945938
227 | 0.1896068 | 0.9767052 | 16.83975 | 0.18519
228 | 0.1831795 | 0.9845819 | 16.97555 | 0.1803552
229 | 0.178359 | 0.9845819 | 16.97555 | 0.175609
230 | 0.1735385 | 0.9767052 | 16.83975 | 0.1694959
231 | 0.1687179 | 0.9845819 | 16.97555 | 0.1661166
232 | 0.1574701 | 0.9845819 | 16.97555 | 0.1550422
233 | 0.1494359 | 0.9845819 | 16.97555 | 0.1471319
234 | 0.1446154 | 0.9845819 | 16.97555 | 0.1423857
235 | 0.138188 | 0.9845819 | 16.97555 | 0.1360574
236 | 0.1333675 | 0.9845819 | 16.97555 | 0.1313112
237 | 0.128547 | 0.9845819 | 16.97555 | 0.1265651
238 | 0.1237265 | 0.9845819 | 16.97555 | 0.1218189
239 | 0.118906 | 0.9845819 | 16.97555 | 0.1170727
240 | 0.09962393 | 0.9845819 | 16.97555 | 0.09808792
241 | 0.08676923 | 0.9845819 | 16.97555 | 0.08543141
242 | 0.08034188 | 0.9845819 | 16.97555 | 0.07910316
243 | 0.07391453 | 0.9767052 | 16.83975 | 0.07219271
244 | 0.06748718 | 0.9845819 | 16.97555 | 0.06644665
245 | 0.06266667 | 0.9845819 | 16.97555 | 0.06170046
246 | 0.05784615 | 0.9845819 | 16.97555 | 0.05695427
247 | 0.05302564 | 0.9845819 | 16.97555 | 0.05220808
248 | 0.04338462 | 0.9845819 | 16.97555 | 0.04271571
249 | 0.03535043 | 0.9845819 | 16.97555 | 0.03480539
250 | 0.02892308 | 0.9845819 | 16.97555 | 0.02847714
251 | 0.02410256 | 0.9845819 | 16.97555 | 0.02373095
252 | 0.01767521 | 0.9845819 | 16.97555 | 0.01740269
253 | 0.0128547 | 0.9845819 | 16.97555 | 0.01265651
254 | 0.008034188 | 0.9845819 | 16.97555 | 0.007910316
255 | 0.004820513 | 0.9845819 | 16.97555 | 0.00474619