## Summary
0
Time | 2023-09-08 11:50
ID | A027
Pixel | 4
Pixel Area | 0.058
Irradiance | 100
Panel Temperature | 0
Voc | 1.058906
Isc | 1.079102
Vmp | 0.8885812
Imp | 1.031842
Pmp | 0.9168752
FF | 0.8023991
Eff | 0.1580819

## Data
| Voltage | Current | Current Density | Power
0 | 1.058906 | 0 | 0 | 0
1 | 1.058906 | 0 | 0 | 0
2 | 1.058906 | 0 | 0 | 0
3 | 1.058906 | 0 | 0 | 0
4 | 1.058906 | 0 | 0 | 0
5 | 1.058906 | 0 | 0 | 0
6 | 1.058906 | 0 | 0 | 0
7 | 1.058906 | 0 | 0 | 0
8 | 1.058906 | 0 | 0 | 0
9 | 1.058906 | 0 | 0 | 0
10 | 1.058906 | 0 | 0 | 0
11 | 1.058906 | 0 | 0 | 0
12 | 1.058906 | 0 | 0 | 0
13 | 1.060513 | 0 | 0 | 0
14 | 1.058906 | 0 | 0 | 0
15 | 1.060513 | 0 | 0 | 0
16 | 1.058906 | 0 | 0 | 0
17 | 1.060513 | 0 | 0 | 0
18 | 1.058906 | 0 | 0 | 0
19 | 1.060513 | 0 | 0 | 0
20 | 1.060513 | 0 | 0 | 0
21 | 1.060513 | 0 | 0 | 0
22 | 1.060513 | 0 | 0 | 0
23 | 1.060513 | 0 | 0 | 0
24 | 1.060513 | 0 | 0 | 0
25 | 1.060513 | 0 | 0 | 0
26 | 1.060513 | 0 | 0 | 0
27 | 1.060513 | 0 | 0 | 0
28 | 1.060513 | 0 | 0 | 0
29 | 1.06212 | 0 | 0 | 0
30 | 1.060513 | 0 | 0 | 0
31 | 1.060513 | 0 | 0 | 0
32 | 1.060513 | 0 | 0 | 0
33 | 1.060513 | 0 | 0 | 0
34 | 1.06212 | 0 | 0 | 0
35 | 1.06212 | 0 | 0 | 0
36 | 1.060513 | 0 | 0 | 0
37 | 1.06212 | 0 | 0 | 0
38 | 1.06212 | 0 | 0 | 0
39 | 1.06212 | 0 | 0 | 0
40 | 1.06212 | 0 | 0 | 0
41 | 1.060513 | 0 | 0 | 0
42 | 1.060513 | 0 | 0 | 0
43 | 1.06212 | 0 | 0 | 0
44 | 1.06212 | 0 | 0 | 0
45 | 1.06212 | 0 | 0 | 0
46 | 1.06212 | 0 | 0 | 0
47 | 1.06212 | 0 | 0 | 0
48 | 1.06212 | 0 | 0 | 0
49 | 1.06212 | 0 | 0 | 0
50 | 1.06212 | 0 | 0 | 0
51 | 1.06212 | 0 | 0 | 0
52 | 1.06212 | 0 | 0 | 0
53 | 1.06212 | 0 | 0 | 0
54 | 1.06212 | 0 | 0 | 0
55 | 1.06212 | 0 | 0 | 0
56 | 1.06212 | 0 | 0 | 0
57 | 1.06212 | 0 | 0 | 0
58 | 1.06212 | 0 | 0 | 0
59 | 1.06212 | 0 | 0 | 0
60 | 1.06212 | 0 | 0 | 0
61 | 1.06212 | 0 | 0 | 0
62 | 1.063726 | 0 | 0 | 0
63 | 1.06212 | 0 | 0 | 0
64 | 1.06212 | 0 | 0 | 0
65 | 1.06212 | 0 | 0 | 0
66 | 1.06212 | 0 | 0 | 0
67 | 1.06212 | 0 | 0 | 0
68 | 1.06212 | 0 | 0 | 0
69 | 1.06212 | 0 | 0 | 0
70 | 1.06212 | 0 | 0 | 0
71 | 1.06212 | 0 | 0 | 0
72 | 1.063726 | 0 | 0 | 0
73 | 1.06212 | 0 | 0 | 0
74 | 1.063726 | 0 | 0 | 0
75 | 1.06212 | 0 | 0 | 0
76 | 1.063726 | 0 | 0 | 0
77 | 1.06212 | 0 | 0 | 0
78 | 1.06212 | 0 | 0 | 0
79 | 1.06212 | 0 | 0 | 0
80 | 1.063726 | 0 | 0 | 0
81 | 1.063726 | 0 | 0 | 0
82 | 1.063726 | 0 | 0 | 0
83 | 1.06212 | 0 | 0 | 0
84 | 1.063726 | 0 | 0 | 0
85 | 1.06212 | 0 | 0 | 0
86 | 1.063726 | 0 | 0 | 0
87 | 1.063726 | 0 | 0 | 0
88 | 1.06212 | 0 | 0 | 0
89 | 1.06212 | 0 | 0 | 0
90 | 1.063726 | 0 | 0 | 0
91 | 1.063726 | 0 | 0 | 0
92 | 1.063726 | 0 | 0 | 0
93 | 1.063726 | 0 | 0 | 0
94 | 1.063726 | 0 | 0 | 0
95 | 1.063726 | 0 | 0 | 0
96 | 1.063726 | 0 | 0 | 0
97 | 1.063726 | 0 | 0 | 0
98 | 1.063726 | 0 | 0 | 0
99 | 1.063726 | 0 | 0 | 0
100 | 1.063726 | 0 | 0 | 0
101 | 1.063726 | 0 | 0 | 0
102 | 1.063726 | 0 | 0 | 0
103 | 1.063726 | 0 | 0 | 0
104 | 1.063726 | 0 | 0 | 0
105 | 1.063726 | 0 | 0 | 0
106 | 1.063726 | 0 | 0 | 0
107 | 1.063726 | 0 | 0 | 0
108 | 1.063726 | 0 | 0 | 0
109 | 1.063726 | 0 | 0 | 0
110 | 1.063726 | 0 | 0 | 0
111 | 1.063726 | 0 | 0 | 0
112 | 1.063726 | 0 | 0 | 0
113 | 1.063726 | 0 | 0 | 0
114 | 1.063726 | 0 | 0 | 0
115 | 1.063726 | 0 | 0 | 0
116 | 1.063726 | 0 | 0 | 0
117 | 1.063726 | 0 | 0 | 0
118 | 1.063726 | 0 | 0 | 0
119 | 1.063726 | 0 | 0 | 0
120 | 1.063726 | 0 | 0 | 0
121 | 1.063726 | 0 | 0 | 0
122 | 1.063726 | 0 | 0 | 0
123 | 1.063726 | 0 | 0 | 0
124 | 1.063726 | 0 | 0 | 0
125 | 1.063726 | 0 | 0 | 0
126 | 1.063726 | 0 | 0 | 0
127 | 1.063726 | 0 | 0 | 0
128 | 0.9849915 | 0.5986258 | 10.32113 | 0.5896413
129 | 0.9367863 | 0.8428021 | 14.53107 | 0.7895255
130 | 0.9158974 | 0.9530752 | 16.43233 | 0.8729192
131 | 0.9062564 | 0.9924585 | 17.11135 | 0.8994219
132 | 0.8998291 | 1.008212 | 17.38296 | 0.9072183
133 | 0.8950085 | 1.016088 | 17.51877 | 0.9094079
134 | 0.8917949 | 1.023965 | 17.65457 | 0.9131669
135 | 0.8885812 | 1.031842 | 17.79038 | 0.9168752
136 | 0.880547 | 1.031842 | 17.79038 | 0.9085852
137 | 0.8757265 | 1.039718 | 17.92618 | 0.910509
138 | 0.8725128 | 1.039718 | 17.92618 | 0.9071677
139 | 0.8676923 | 1.039718 | 17.92618 | 0.9021557
140 | 0.8644786 | 1.047595 | 18.06198 | 0.9056236
141 | 0.8596581 | 1.047595 | 18.06198 | 0.9005736
142 | 0.8564444 | 1.047595 | 18.06198 | 0.897207
143 | 0.8532308 | 1.047595 | 18.06198 | 0.8938404
144 | 0.8371624 | 1.055472 | 18.19779 | 0.8836013
145 | 0.8259145 | 1.063348 | 18.33359 | 0.8782349
146 | 0.8178803 | 1.063348 | 18.33359 | 0.8696918
147 | 0.811453 | 1.063348 | 18.33359 | 0.8628573
148 | 0.8066325 | 1.063348 | 18.33359 | 0.8577314
149 | 0.801812 | 1.063348 | 18.33359 | 0.8526055
150 | 0.7969915 | 1.063348 | 18.33359 | 0.8474796
151 | 0.7921709 | 1.063348 | 18.33359 | 0.8423537
152 | 0.7809231 | 1.071225 | 18.4694 | 0.8365444
153 | 0.7744957 | 1.071225 | 18.4694 | 0.8296592
154 | 0.7664615 | 1.071225 | 18.4694 | 0.8210528
155 | 0.761641 | 1.071225 | 18.4694 | 0.815889
156 | 0.7568205 | 1.071225 | 18.4694 | 0.8107251
157 | 0.752 | 1.071225 | 18.4694 | 0.8055613
158 | 0.7471795 | 1.071225 | 18.4694 | 0.8003974
159 | 0.7407521 | 1.071225 | 18.4694 | 0.7935123
160 | 0.7054017 | 1.071225 | 18.4694 | 0.755644
161 | 0.6845128 | 1.079102 | 18.6052 | 0.738659
162 | 0.6716581 | 1.079102 | 18.6052 | 0.7247874
163 | 0.6636239 | 1.071225 | 18.4694 | 0.7108906
164 | 0.6571966 | 1.079102 | 18.6052 | 0.709182
165 | 0.6507692 | 1.079102 | 18.6052 | 0.7022462
166 | 0.6459487 | 1.079102 | 18.6052 | 0.6970444
167 | 0.6411282 | 1.079102 | 18.6052 | 0.6918426
168 | 0.6282735 | 1.071225 | 18.4694 | 0.6730223
169 | 0.6202393 | 1.079102 | 18.6052 | 0.6693013
170 | 0.613812 | 1.071225 | 18.4694 | 0.6575308
171 | 0.6089915 | 1.071225 | 18.4694 | 0.6523669
172 | 0.6025641 | 1.079102 | 18.6052 | 0.650228
173 | 0.5977436 | 1.079102 | 18.6052 | 0.6450261
174 | 0.5929231 | 1.071225 | 18.4694 | 0.6351541
175 | 0.5881026 | 1.079102 | 18.6052 | 0.6346225
176 | 0.5656068 | 1.079102 | 18.6052 | 0.6103473
177 | 0.5527521 | 1.071225 | 18.4694 | 0.5921219
178 | 0.5447179 | 1.079102 | 18.6052 | 0.5878061
179 | 0.5382906 | 1.079102 | 18.6052 | 0.5808703
180 | 0.5318632 | 1.079102 | 18.6052 | 0.5739345
181 | 0.5270427 | 1.079102 | 18.6052 | 0.5687327
182 | 0.5206154 | 1.071225 | 18.4694 | 0.5576963
183 | 0.5157949 | 1.079102 | 18.6052 | 0.5565951
184 | 0.504547 | 1.079102 | 18.6052 | 0.5444575
185 | 0.494906 | 1.079102 | 18.6052 | 0.5340539
186 | 0.4884786 | 1.079102 | 18.6052 | 0.5271181
187 | 0.4836581 | 1.079102 | 18.6052 | 0.5219163
188 | 0.4772308 | 1.079102 | 18.6052 | 0.5149805
189 | 0.4724103 | 1.071225 | 18.4694 | 0.5060577
190 | 0.4675897 | 1.079102 | 18.6052 | 0.5045769
191 | 0.4627692 | 1.079102 | 18.6052 | 0.4993751
192 | 0.4836581 | 1.079102 | 18.6052 | 0.5219163
193 | 0.4932991 | 1.071225 | 18.4694 | 0.5284344
194 | 0.494906 | 1.079102 | 18.6052 | 0.5340539
195 | 0.4916923 | 1.079102 | 18.6052 | 0.530586
196 | 0.4868718 | 1.079102 | 18.6052 | 0.5253842
197 | 0.4820513 | 1.071225 | 18.4694 | 0.5163854
198 | 0.4772308 | 1.079102 | 18.6052 | 0.5149805
199 | 0.4724103 | 1.079102 | 18.6052 | 0.5097787
200 | 0.4611624 | 1.079102 | 18.6052 | 0.4976411
201 | 0.4531282 | 1.079102 | 18.6052 | 0.4889714
202 | 0.445094 | 1.079102 | 18.6052 | 0.4803017
203 | 0.4402735 | 1.071225 | 18.4694 | 0.471632
204 | 0.4338462 | 1.079102 | 18.6052 | 0.4681641
205 | 0.4290256 | 1.079102 | 18.6052 | 0.4629623
206 | 0.4242051 | 1.079102 | 18.6052 | 0.4577605
207 | 0.4193846 | 1.079102 | 18.6052 | 0.4525587
208 | 0.3968889 | 1.079102 | 18.6052 | 0.4282835
209 | 0.3824274 | 1.079102 | 18.6052 | 0.412678
210 | 0.3743932 | 1.079102 | 18.6052 | 0.4040083
211 | 0.3679658 | 1.079102 | 18.6052 | 0.3970725
212 | 0.3615385 | 1.079102 | 18.6052 | 0.3901368
213 | 0.3567179 | 1.079102 | 18.6052 | 0.384935
214 | 0.3502906 | 1.079102 | 18.6052 | 0.3779992
215 | 0.3454701 | 1.079102 | 18.6052 | 0.3727974
216 | 0.3342222 | 1.079102 | 18.6052 | 0.3606598
217 | 0.3245812 | 1.079102 | 18.6052 | 0.3502561
218 | 0.3181538 | 1.079102 | 18.6052 | 0.3433204
219 | 0.3133333 | 1.079102 | 18.6052 | 0.3381185
220 | 0.306906 | 1.079102 | 18.6052 | 0.3311828
221 | 0.3020855 | 1.079102 | 18.6052 | 0.325981
222 | 0.297265 | 1.079102 | 18.6052 | 0.3207791
223 | 0.2908376 | 1.079102 | 18.6052 | 0.3138434
224 | 0.2538803 | 1.079102 | 18.6052 | 0.2739627
225 | 0.2297778 | 1.086978 | 18.74101 | 0.2497635
226 | 0.2185299 | 1.079102 | 18.6052 | 0.235816
227 | 0.2104957 | 1.079102 | 18.6052 | 0.2271463
228 | 0.2040684 | 1.079102 | 18.6052 | 0.2202105
229 | 0.1960342 | 1.079102 | 18.6052 | 0.2115408
230 | 0.1912137 | 1.079102 | 18.6052 | 0.206339
231 | 0.1847863 | 1.079102 | 18.6052 | 0.1994032
232 | 0.1735385 | 1.079102 | 18.6052 | 0.1872657
233 | 0.1655043 | 1.079102 | 18.6052 | 0.1785959
234 | 0.1590769 | 1.079102 | 18.6052 | 0.1716602
235 | 0.1526496 | 1.086978 | 18.74101 | 0.1659268
236 | 0.1478291 | 1.079102 | 18.6052 | 0.1595226
237 | 0.1414017 | 1.079102 | 18.6052 | 0.1525868
238 | 0.1365812 | 1.079102 | 18.6052 | 0.147385
239 | 0.1301538 | 1.079102 | 18.6052 | 0.1404492
240 | 0.1108718 | 1.079102 | 18.6052 | 0.1196419
241 | 0.09641026 | 1.079102 | 18.6052 | 0.1040365
242 | 0.08837607 | 1.086978 | 18.74101 | 0.09606288
243 | 0.08034188 | 1.079102 | 18.6052 | 0.08669706
244 | 0.07552137 | 1.079102 | 18.6052 | 0.08149524
245 | 0.06909402 | 1.079102 | 18.6052 | 0.07455947
246 | 0.0642735 | 1.079102 | 18.6052 | 0.06935765
247 | 0.05784615 | 1.086978 | 18.74101 | 0.06287752
248 | 0.04659829 | 1.079102 | 18.6052 | 0.0502843
249 | 0.0385641 | 1.079102 | 18.6052 | 0.04161459
250 | 0.03213675 | 1.086978 | 18.74101 | 0.03493195
251 | 0.0257094 | 1.079102 | 18.6052 | 0.02774306
252 | 0.02088889 | 1.086978 | 18.74101 | 0.02270577
253 | 0.01446154 | 1.079102 | 18.6052 | 0.01560547
254 | 0.009641026 | 1.079102 | 18.6052 | 0.01040365
255 | 0.00642735 | 1.079102 | 18.6052 | 0.006935765