## Summary
0
Time | 2023-09-08 11:50
ID | A027
Pixel | 5
Pixel Area | 0.058
Irradiance | 100
Panel Temperature | 0
Voc | 1.06212
Isc | 1.102732
Vmp | 0.8998291
Imp | 1.039718
Pmp | 0.9355689
FF | 0.7987896
Eff | 0.161305

## Data
| Voltage | Current | Current Density | Power
0 | 1.06212 | 0 | 0 | 0
1 | 1.06212 | 0 | 0 | 0
2 | 1.06212 | 0 | 0 | 0
3 | 1.06212 | 0 | 0 | 0
4 | 1.06212 | 0 | 0 | 0
5 | 1.06212 | 0 | 0 | 0
6 | 1.063726 | 0 | 0 | 0
7 | 1.06212 | 0 | 0 | 0
8 | 1.06212 | 0 | 0 | 0
9 | 1.06212 | 0 | 0 | 0
10 | 1.063726 | 0 | 0 | 0
11 | 1.06212 | 0 | 0 | 0
12 | 1.063726 | 0 | 0 | 0
13 | 1.063726 | 0 | 0 | 0
14 | 1.063726 | 0 | 0 | 0
15 | 1.063726 | 0 | 0 | 0
16 | 1.063726 | 0 | 0 | 0
17 | 1.063726 | 0 | 0 | 0
18 | 1.063726 | 0 | 0 | 0
19 | 1.063726 | 0 | 0 | 0
20 | 1.063726 | 0 | 0 | 0
21 | 1.063726 | 0 | 0 | 0
22 | 1.065333 | 0 | 0 | 0
23 | 1.063726 | 0 | 0 | 0
24 | 1.063726 | 0 | 0 | 0
25 | 1.063726 | 0 | 0 | 0
26 | 1.063726 | 0 | 0 | 0
27 | 1.065333 | 0 | 0 | 0
28 | 1.065333 | 0 | 0 | 0
29 | 1.063726 | 0 | 0 | 0
30 | 1.065333 | 0 | 0 | 0
31 | 1.065333 | 0 | 0 | 0
32 | 1.065333 | 0 | 0 | 0
33 | 1.065333 | 0 | 0 | 0
34 | 1.065333 | 0 | 0 | 0
35 | 1.065333 | 0 | 0 | 0
36 | 1.065333 | 0 | 0 | 0
37 | 1.065333 | 0 | 0 | 0
38 | 1.065333 | 0 | 0 | 0
39 | 1.065333 | 0 | 0 | 0
40 | 1.065333 | 0 | 0 | 0
41 | 1.065333 | 0 | 0 | 0
42 | 1.065333 | 0 | 0 | 0
43 | 1.065333 | 0 | 0 | 0
44 | 1.065333 | 0 | 0 | 0
45 | 1.065333 | 0 | 0 | 0
46 | 1.065333 | 0 | 0 | 0
47 | 1.065333 | 0 | 0 | 0
48 | 1.065333 | 0 | 0 | 0
49 | 1.065333 | 0 | 0 | 0
50 | 1.065333 | 0 | 0 | 0
51 | 1.065333 | 0 | 0 | 0
52 | 1.065333 | 0 | 0 | 0
53 | 1.065333 | 0 | 0 | 0
54 | 1.065333 | 0 | 0 | 0
55 | 1.065333 | 0 | 0 | 0
56 | 1.065333 | 0 | 0 | 0
57 | 1.06694 | 0 | 0 | 0
58 | 1.065333 | 0 | 0 | 0
59 | 1.065333 | 0 | 0 | 0
60 | 1.065333 | 0 | 0 | 0
61 | 1.06694 | 0 | 0 | 0
62 | 1.065333 | 0 | 0 | 0
63 | 1.06694 | 0 | 0 | 0
64 | 1.065333 | 0 | 0 | 0
65 | 1.06694 | 0 | 0 | 0
66 | 1.06694 | 0 | 0 | 0
67 | 1.06694 | 0 | 0 | 0
68 | 1.065333 | 0 | 0 | 0
69 | 1.06694 | 0 | 0 | 0
70 | 1.06694 | 0 | 0 | 0
71 | 1.06694 | 0 | 0 | 0
72 | 1.06694 | 0 | 0 | 0
73 | 1.06694 | 0 | 0 | 0
74 | 1.06694 | 0 | 0 | 0
75 | 1.06694 | 0 | 0 | 0
76 | 1.065333 | 0 | 0 | 0
77 | 1.06694 | 0 | 0 | 0
78 | 1.06694 | 0 | 0 | 0
79 | 1.06694 | 0 | 0 | 0
80 | 1.06694 | 0 | 0 | 0
81 | 1.06694 | 0 | 0 | 0
82 | 1.06694 | 0 | 0 | 0
83 | 1.06694 | 0 | 0 | 0
84 | 1.06694 | 0 | 0 | 0
85 | 1.06694 | 0 | 0 | 0
86 | 1.06694 | 0 | 0 | 0
87 | 1.06694 | 0 | 0 | 0
88 | 1.06694 | 0 | 0 | 0
89 | 1.06694 | 0 | 0 | 0
90 | 1.06694 | 0 | 0 | 0
91 | 1.06694 | 0 | 0 | 0
92 | 1.06694 | 0 | 0 | 0
93 | 1.06694 | 0 | 0 | 0
94 | 1.06694 | 0 | 0 | 0
95 | 1.06694 | 0 | 0 | 0
96 | 1.06694 | 0 | 0 | 0
97 | 1.068547 | 0 | 0 | 0
98 | 1.06694 | 0 | 0 | 0
99 | 1.068547 | 0 | 0 | 0
100 | 1.06694 | 0 | 0 | 0
101 | 1.068547 | 0 | 0 | 0
102 | 1.06694 | 0 | 0 | 0
103 | 1.068547 | 0 | 0 | 0
104 | 1.068547 | 0 | 0 | 0
105 | 1.068547 | 0 | 0 | 0
106 | 1.06694 | 0 | 0 | 0
107 | 1.06694 | 0 | 0 | 0
108 | 1.06694 | 0 | 0 | 0
109 | 1.06694 | 0 | 0 | 0
110 | 1.068547 | 0 | 0 | 0
111 | 1.06694 | 0 | 0 | 0
112 | 1.068547 | 0 | 0 | 0
113 | 1.068547 | 0 | 0 | 0
114 | 1.06694 | 0 | 0 | 0
115 | 1.068547 | 0 | 0 | 0
116 | 1.06694 | 0 | 0 | 0
117 | 1.06694 | 0 | 0 | 0
118 | 1.068547 | 0 | 0 | 0
119 | 1.06694 | 0 | 0 | 0
120 | 1.068547 | 0 | 0 | 0
121 | 1.068547 | 0 | 0 | 0
122 | 1.068547 | 0 | 0 | 0
123 | 1.068547 | 0 | 0 | 0
124 | 1.068547 | 0 | 0 | 0
125 | 1.06694 | 0 | 0 | 0
126 | 1.068547 | 0 | 0 | 0
127 | 1.06694 | 0 | 0 | 0
128 | 0.9914188 | 0.5986258 | 10.32113 | 0.5934888
129 | 0.9448205 | 0.8506787 | 14.66687 | 0.8037387
130 | 0.9239316 | 0.9609519 | 16.56814 | 0.8878539
131 | 0.9142906 | 1.000335 | 17.24716 | 0.914597
132 | 0.9078632 | 1.016088 | 17.51877 | 0.9224694
133 | 0.9046496 | 1.031842 | 17.79038 | 0.9334552
134 | 0.8998291 | 1.039718 | 17.92618 | 0.9355689
135 | 0.8966154 | 1.039718 | 17.92618 | 0.9322276
136 | 0.890188 | 1.047595 | 18.06198 | 0.9325566
137 | 0.8853675 | 1.047595 | 18.06198 | 0.9275067
138 | 0.8821538 | 1.055472 | 18.19779 | 0.9310885
139 | 0.8773333 | 1.055472 | 18.19779 | 0.9260006
140 | 0.8741197 | 1.055472 | 18.19779 | 0.9226086
141 | 0.870906 | 1.063348 | 18.33359 | 0.9260765
142 | 0.8676923 | 1.063348 | 18.33359 | 0.9226592
143 | 0.8628718 | 1.063348 | 18.33359 | 0.9175334
144 | 0.8484103 | 1.071225 | 18.4694 | 0.9088383
145 | 0.8371624 | 1.079102 | 18.6052 | 0.9033834
146 | 0.830735 | 1.079102 | 18.6052 | 0.8964476
147 | 0.8259145 | 1.079102 | 18.6052 | 0.8912458
148 | 0.821094 | 1.079102 | 18.6052 | 0.886044
149 | 0.8146667 | 1.079102 | 18.6052 | 0.8791082
150 | 0.8098462 | 1.079102 | 18.6052 | 0.8739064
151 | 0.8050256 | 1.086978 | 18.74101 | 0.8750455
152 | 0.7953846 | 1.086978 | 18.74101 | 0.8645659
153 | 0.7873504 | 1.086978 | 18.74101 | 0.8558329
154 | 0.7809231 | 1.086978 | 18.74101 | 0.8488465
155 | 0.7761026 | 1.086978 | 18.74101 | 0.8436067
156 | 0.7712821 | 1.086978 | 18.74101 | 0.8383669
157 | 0.7648547 | 1.086978 | 18.74101 | 0.8313805
158 | 0.7600342 | 1.086978 | 18.74101 | 0.8261407
159 | 0.7552137 | 1.094855 | 18.87681 | 0.8268495
160 | 0.7198632 | 1.094855 | 18.87681 | 0.7881459
161 | 0.6973675 | 1.094855 | 18.87681 | 0.7635163
162 | 0.6845128 | 1.094855 | 18.87681 | 0.7494423
163 | 0.6764786 | 1.094855 | 18.87681 | 0.740646
164 | 0.6700513 | 1.094855 | 18.87681 | 0.733609
165 | 0.6636239 | 1.094855 | 18.87681 | 0.726572
166 | 0.6588034 | 1.094855 | 18.87681 | 0.7212942
167 | 0.6539829 | 1.094855 | 18.87681 | 0.7160165
168 | 0.6411282 | 1.094855 | 18.87681 | 0.7019424
169 | 0.633094 | 1.094855 | 18.87681 | 0.6931462
170 | 0.6266667 | 1.094855 | 18.87681 | 0.6861092
171 | 0.6202393 | 1.094855 | 18.87681 | 0.6790721
172 | 0.6154188 | 1.094855 | 18.87681 | 0.6737944
173 | 0.6089915 | 1.094855 | 18.87681 | 0.6667574
174 | 0.6057778 | 1.094855 | 18.87681 | 0.6632389
175 | 0.5993504 | 1.094855 | 18.87681 | 0.6562018
176 | 0.5784615 | 1.094855 | 18.87681 | 0.6333315
177 | 0.564 | 1.102732 | 19.01262 | 0.6219407
178 | 0.5559658 | 1.094855 | 18.87681 | 0.608702
179 | 0.5495385 | 1.094855 | 18.87681 | 0.601665
180 | 0.5431111 | 1.094855 | 18.87681 | 0.5946279
181 | 0.5366838 | 1.102732 | 19.01262 | 0.5918182
182 | 0.5318632 | 1.102732 | 19.01262 | 0.5865025
183 | 0.5270427 | 1.102732 | 19.01262 | 0.5811867
184 | 0.5157949 | 1.102732 | 19.01262 | 0.5687834
185 | 0.5061538 | 1.102732 | 19.01262 | 0.5581519
186 | 0.4997265 | 1.102732 | 19.01262 | 0.5510642
187 | 0.4932991 | 1.102732 | 19.01262 | 0.5439766
188 | 0.4884786 | 1.094855 | 18.87681 | 0.5348133
189 | 0.4820513 | 1.102732 | 19.01262 | 0.5315732
190 | 0.4772308 | 1.102732 | 19.01262 | 0.5262575
191 | 0.4708034 | 1.102732 | 19.01262 | 0.5191699
192 | 0.4932991 | 1.094855 | 18.87681 | 0.5400911
193 | 0.5029402 | 1.102732 | 19.01262 | 0.5546081
194 | 0.504547 | 1.094855 | 18.87681 | 0.5524058
195 | 0.5029402 | 1.102732 | 19.01262 | 0.5546081
196 | 0.4981197 | 1.094855 | 18.87681 | 0.5453688
197 | 0.4916923 | 1.102732 | 19.01262 | 0.5422047
198 | 0.4868718 | 1.102732 | 19.01262 | 0.536889
199 | 0.4820513 | 1.102732 | 19.01262 | 0.5315732
200 | 0.4708034 | 1.102732 | 19.01262 | 0.5191699
201 | 0.4627692 | 1.102732 | 19.01262 | 0.5103103
202 | 0.4563419 | 1.102732 | 19.01262 | 0.5032227
203 | 0.4499145 | 1.102732 | 19.01262 | 0.496135
204 | 0.4434872 | 1.102732 | 19.01262 | 0.4890474
205 | 0.4386667 | 1.102732 | 19.01262 | 0.4837316
206 | 0.4322393 | 1.102732 | 19.01262 | 0.476644
207 | 0.4274188 | 1.102732 | 19.01262 | 0.4713283
208 | 0.4065299 | 1.102732 | 19.01262 | 0.4482934
209 | 0.3920684 | 1.102732 | 19.01262 | 0.4323462
210 | 0.3824274 | 1.102732 | 19.01262 | 0.4217148
211 | 0.376 | 1.102732 | 19.01262 | 0.4146271
212 | 0.3695726 | 1.102732 | 19.01262 | 0.4075395
213 | 0.3631453 | 1.102732 | 19.01262 | 0.4004518
214 | 0.3583248 | 1.102732 | 19.01262 | 0.3951361
215 | 0.3518974 | 1.102732 | 19.01262 | 0.3880485
216 | 0.3406496 | 1.102732 | 19.01262 | 0.3756451
217 | 0.3326154 | 1.102732 | 19.01262 | 0.3667855
218 | 0.326188 | 1.102732 | 19.01262 | 0.3596979
219 | 0.3197607 | 1.102732 | 19.01262 | 0.3526102
220 | 0.3133333 | 1.102732 | 19.01262 | 0.3455226
221 | 0.3085128 | 1.102732 | 19.01262 | 0.3402069
222 | 0.3036923 | 1.102732 | 19.01262 | 0.3348911
223 | 0.297265 | 1.102732 | 19.01262 | 0.3278035
224 | 0.2587009 | 1.102732 | 19.01262 | 0.2852776
225 | 0.2362051 | 1.102732 | 19.01262 | 0.2604709
226 | 0.2233504 | 1.102732 | 19.01262 | 0.2462956
227 | 0.2153162 | 1.102732 | 19.01262 | 0.237436
228 | 0.2072821 | 1.102732 | 19.01262 | 0.2285765
229 | 0.2024615 | 1.102732 | 19.01262 | 0.2232608
230 | 0.1960342 | 1.102732 | 19.01262 | 0.2161731
231 | 0.1896068 | 1.102732 | 19.01262 | 0.2090855
232 | 0.178359 | 1.102732 | 19.01262 | 0.1966821
233 | 0.1703248 | 1.102732 | 19.01262 | 0.1878225
234 | 0.1622906 | 1.102732 | 19.01262 | 0.178963
235 | 0.1574701 | 1.102732 | 19.01262 | 0.1736473
236 | 0.1494359 | 1.102732 | 19.01262 | 0.1647877
237 | 0.1446154 | 1.102732 | 19.01262 | 0.159472
238 | 0.1397949 | 1.102732 | 19.01262 | 0.1541562
239 | 0.1349744 | 1.102732 | 19.01262 | 0.1488405
240 | 0.1124786 | 1.102732 | 19.01262 | 0.1240338
241 | 0.09962393 | 1.102732 | 19.01262 | 0.1098585
242 | 0.08998291 | 1.102732 | 19.01262 | 0.099227
243 | 0.08355556 | 1.102732 | 19.01262 | 0.09213936
244 | 0.07712821 | 1.102732 | 19.01262 | 0.08505172
245 | 0.07070085 | 1.102732 | 19.01262 | 0.07796407
246 | 0.06588034 | 1.110608 | 19.14842 | 0.07316726
247 | 0.05945299 | 1.102732 | 19.01262 | 0.0655607
248 | 0.04820513 | 1.102732 | 19.01262 | 0.05315732
249 | 0.0385641 | 1.102732 | 19.01262 | 0.04252586
250 | 0.03213675 | 1.102732 | 19.01262 | 0.03543822
251 | 0.02731624 | 1.102732 | 19.01262 | 0.03012248
252 | 0.01928205 | 1.102732 | 19.01262 | 0.02126293
253 | 0.01606838 | 1.102732 | 19.01262 | 0.01771911
254 | 0.009641026 | 1.102732 | 19.01262 | 0.01063146
255 | 0.00642735 | 1.102732 | 19.01262 | 0.007087643