## Summary
0
Time | 2023-09-08 13:08
ID | A027_InPayload
Pixel | 4
Pixel Area | 0.058
Irradiance | 100
Panel Temperature | 0
Voc | 1.076581
Isc | 1.000335
Vmp | 0.8468034
Imp | 0.9609519
Pmp | 0.8137374
FF | 0.7555999
Eff | 0.1402995

## Data
| Voltage | Current | Current Density | Power
0 | 1.076581 | 0 | 0 | 0
1 | 1.076581 | 0 | 0 | 0
2 | 1.076581 | 0 | 0 | 0
3 | 1.076581 | 0 | 0 | 0
4 | 1.078188 | 0 | 0 | 0
5 | 1.078188 | 0 | 0 | 0
6 | 1.078188 | 0 | 0 | 0
7 | 1.078188 | 0 | 0 | 0
8 | 1.078188 | 0 | 0 | 0
9 | 1.078188 | 0 | 0 | 0
10 | 1.078188 | 0 | 0 | 0
11 | 1.078188 | 0 | 0 | 0
12 | 1.078188 | 0 | 0 | 0
13 | 1.078188 | 0 | 0 | 0
14 | 1.078188 | 0 | 0 | 0
15 | 1.078188 | 0 | 0 | 0
16 | 1.079795 | 0 | 0 | 0
17 | 1.078188 | 0 | 0 | 0
18 | 1.078188 | 0 | 0 | 0
19 | 1.078188 | 0 | 0 | 0
20 | 1.079795 | 0 | 0 | 0
21 | 1.078188 | 0 | 0 | 0
22 | 1.079795 | 0 | 0 | 0
23 | 1.078188 | 0 | 0 | 0
24 | 1.079795 | 0 | 0 | 0
25 | 1.078188 | 0 | 0 | 0
26 | 1.079795 | 0 | 0 | 0
27 | 1.078188 | 0 | 0 | 0
28 | 1.079795 | 0 | 0 | 0
29 | 1.079795 | 0 | 0 | 0
30 | 1.079795 | 0 | 0 | 0
31 | 1.078188 | 0 | 0 | 0
32 | 1.079795 | 0 | 0 | 0
33 | 1.078188 | 0 | 0 | 0
34 | 1.079795 | 0 | 0 | 0
35 | 1.079795 | 0 | 0 | 0
36 | 1.079795 | 0 | 0 | 0
37 | 1.078188 | 0 | 0 | 0
38 | 1.079795 | 0 | 0 | 0
39 | 1.079795 | 0 | 0 | 0
40 | 1.079795 | 0 | 0 | 0
41 | 1.079795 | 0 | 0 | 0
42 | 1.079795 | 0 | 0 | 0
43 | 1.079795 | 0 | 0 | 0
44 | 1.079795 | 0 | 0 | 0
45 | 1.079795 | 0 | 0 | 0
46 | 1.079795 | 0 | 0 | 0
47 | 1.079795 | 0 | 0 | 0
48 | 1.079795 | 0 | 0 | 0
49 | 1.079795 | 0 | 0 | 0
50 | 1.079795 | 0 | 0 | 0
51 | 1.079795 | 0 | 0 | 0
52 | 1.079795 | 0 | 0 | 0
53 | 1.079795 | 0 | 0 | 0
54 | 1.079795 | 0 | 0 | 0
55 | 1.079795 | 0 | 0 | 0
56 | 1.079795 | 0 | 0 | 0
57 | 1.079795 | 0 | 0 | 0
58 | 1.079795 | 0 | 0 | 0
59 | 1.079795 | 0 | 0 | 0
60 | 1.079795 | 0 | 0 | 0
61 | 1.079795 | 0 | 0 | 0
62 | 1.079795 | 0 | 0 | 0
63 | 1.079795 | 0 | 0 | 0
64 | 1.079795 | 0 | 0 | 0
65 | 1.079795 | 0 | 0 | 0
66 | 1.079795 | 0 | 0 | 0
67 | 1.079795 | 0 | 0 | 0
68 | 1.079795 | 0 | 0 | 0
69 | 1.079795 | 0 | 0 | 0
70 | 1.079795 | 0 | 0 | 0
71 | 1.079795 | 0 | 0 | 0
72 | 1.079795 | 0 | 0 | 0
73 | 1.079795 | 0 | 0 | 0
74 | 1.079795 | 0 | 0 | 0
75 | 1.079795 | 0 | 0 | 0
76 | 1.079795 | 0 | 0 | 0
77 | 1.079795 | 0 | 0 | 0
78 | 1.079795 | 0 | 0 | 0
79 | 1.079795 | 0 | 0 | 0
80 | 1.079795 | 0 | 0 | 0
81 | 1.079795 | 0 | 0 | 0
82 | 1.079795 | 0 | 0 | 0
83 | 1.079795 | 0 | 0 | 0
84 | 1.079795 | 0 | 0 | 0
85 | 1.079795 | 0 | 0 | 0
86 | 1.079795 | 0 | 0 | 0
87 | 1.079795 | 0 | 0 | 0
88 | 1.079795 | 0 | 0 | 0
89 | 1.079795 | 0 | 0 | 0
90 | 1.079795 | 0 | 0 | 0
91 | 1.079795 | 0 | 0 | 0
92 | 1.079795 | 0 | 0 | 0
93 | 1.079795 | 0 | 0 | 0
94 | 1.079795 | 0 | 0 | 0
95 | 1.079795 | 0 | 0 | 0
96 | 1.079795 | 0 | 0 | 0
97 | 1.079795 | 0 | 0 | 0
98 | 1.079795 | 0 | 0 | 0
99 | 1.079795 | 0 | 0 | 0
100 | 1.079795 | 0 | 0 | 0
101 | 1.079795 | 0 | 0 | 0
102 | 1.079795 | 0 | 0 | 0
103 | 1.079795 | 0 | 0 | 0
104 | 1.079795 | 0 | 0 | 0
105 | 1.079795 | 0 | 0 | 0
106 | 1.079795 | 0 | 0 | 0
107 | 1.079795 | 0 | 0 | 0
108 | 1.079795 | 0 | 0 | 0
109 | 1.079795 | 0 | 0 | 0
110 | 1.079795 | 0 | 0 | 0
111 | 1.079795 | 0 | 0 | 0
112 | 1.079795 | 0 | 0 | 0
113 | 1.079795 | 0 | 0 | 0
114 | 1.079795 | 0 | 0 | 0
115 | 1.079795 | 0 | 0 | 0
116 | 1.079795 | 0 | 0 | 0
117 | 1.079795 | 0 | 0 | 0
118 | 1.079795 | 0 | 0 | 0
119 | 1.079795 | 0 | 0 | 0
120 | 1.079795 | 0 | 0 | 0
121 | 1.079795 | 0 | 0 | 0
122 | 1.079795 | 0 | 0 | 0
123 | 1.079795 | 0 | 0 | 0
124 | 1.079795 | 0 | 0 | 0
125 | 1.079795 | 0 | 0 | 0
126 | 1.079795 | 0 | 0 | 0
127 | 1.079795 | 0 | 0 | 0
128 | 0.9737436 | 0.5671192 | 9.777916 | 0.5522286
129 | 0.9078632 | 0.8034188 | 13.85205 | 0.7293944
130 | 0.8773333 | 0.8979387 | 15.4817 | 0.7877915
131 | 0.8628718 | 0.9373219 | 16.16072 | 0.8087887
132 | 0.8532308 | 0.9530752 | 16.43233 | 0.8131931
133 | 0.8468034 | 0.9609519 | 16.56814 | 0.8137374
134 | 0.8419829 | 0.9609519 | 16.56814 | 0.8091051
135 | 0.8371624 | 0.9688286 | 16.70394 | 0.8110668
136 | 0.8275214 | 0.9688286 | 16.70394 | 0.8017263
137 | 0.821094 | 0.9688286 | 16.70394 | 0.7954993
138 | 0.8146667 | 0.9688286 | 16.70394 | 0.7892723
139 | 0.811453 | 0.9688286 | 16.70394 | 0.7861588
140 | 0.8050256 | 0.9688286 | 16.70394 | 0.7799318
141 | 0.8002051 | 0.9688286 | 16.70394 | 0.7752616
142 | 0.7953846 | 0.9688286 | 16.70394 | 0.7705913
143 | 0.7921709 | 0.9767052 | 16.83975 | 0.7737175
144 | 0.7744957 | 0.9767052 | 16.83975 | 0.756454
145 | 0.7632479 | 0.9767052 | 16.83975 | 0.7454682
146 | 0.7552137 | 0.9767052 | 16.83975 | 0.7376211
147 | 0.7503932 | 0.9767052 | 16.83975 | 0.7329129
148 | 0.7439658 | 0.9845819 | 16.97555 | 0.7324952
149 | 0.7391453 | 0.9767052 | 16.83975 | 0.7219271
150 | 0.7343248 | 0.9767052 | 16.83975 | 0.7172188
151 | 0.7311111 | 0.9767052 | 16.83975 | 0.71408
152 | 0.7198632 | 0.9845819 | 16.97555 | 0.7087643
153 | 0.7134359 | 0.9845819 | 16.97555 | 0.702436
154 | 0.7070085 | 0.9767052 | 16.83975 | 0.6905389
155 | 0.702188 | 0.9845819 | 16.97555 | 0.6913616
156 | 0.6973675 | 0.9845819 | 16.97555 | 0.6866154
157 | 0.692547 | 0.9845819 | 16.97555 | 0.6818692
158 | 0.6877265 | 0.9767052 | 16.83975 | 0.6717061
159 | 0.682906 | 0.9767052 | 16.83975 | 0.6669978
160 | 0.6507692 | 0.9845819 | 16.97555 | 0.6407356
161 | 0.6298803 | 0.9924585 | 17.11135 | 0.6251301
162 | 0.6202393 | 0.9845819 | 16.97555 | 0.6106764
163 | 0.6122051 | 0.9845819 | 16.97555 | 0.6027661
164 | 0.6057778 | 0.9924585 | 17.11135 | 0.6012093
165 | 0.6009573 | 0.9845819 | 16.97555 | 0.5916916
166 | 0.5961368 | 0.9845819 | 16.97555 | 0.5869454
167 | 0.5913162 | 0.9924585 | 17.11135 | 0.5868568
168 | 0.5816752 | 0.9924585 | 17.11135 | 0.5772885
169 | 0.573641 | 0.9845819 | 16.97555 | 0.5647966
170 | 0.5672137 | 0.9924585 | 17.11135 | 0.562936
171 | 0.5623932 | 0.9924585 | 17.11135 | 0.5581519
172 | 0.5575726 | 0.9924585 | 17.11135 | 0.5533677
173 | 0.5527521 | 0.9845819 | 16.97555 | 0.5442297
174 | 0.5479316 | 0.9924585 | 17.11135 | 0.5437994
175 | 0.5431111 | 0.9924585 | 17.11135 | 0.5390153
176 | 0.5238291 | 0.9924585 | 17.11135 | 0.5198786
177 | 0.5109744 | 0.9924585 | 17.11135 | 0.5071209
178 | 0.5029402 | 0.9924585 | 17.11135 | 0.4991473
179 | 0.4965128 | 0.9924585 | 17.11135 | 0.4927684
180 | 0.4916923 | 0.9924585 | 17.11135 | 0.4879842
181 | 0.485265 | 0.9924585 | 17.11135 | 0.4816053
182 | 0.4820513 | 0.9924585 | 17.11135 | 0.4784159
183 | 0.4772308 | 0.9924585 | 17.11135 | 0.4736317
184 | 0.4659829 | 0.9924585 | 17.11135 | 0.4624687
185 | 0.4579487 | 0.9924585 | 17.11135 | 0.4544951
186 | 0.4531282 | 0.9924585 | 17.11135 | 0.4497109
187 | 0.4467009 | 0.9924585 | 17.11135 | 0.4433321
188 | 0.4418803 | 0.9924585 | 17.11135 | 0.4385479
189 | 0.4370598 | 0.9924585 | 17.11135 | 0.4337638
190 | 0.4322393 | 0.9924585 | 17.11135 | 0.4289796
191 | 0.4274188 | 0.9924585 | 17.11135 | 0.4241954
192 | 0.4467009 | 0.9924585 | 17.11135 | 0.4433321
193 | 0.4563419 | 0.9924585 | 17.11135 | 0.4529004
194 | 0.4579487 | 0.9924585 | 17.11135 | 0.4544951
195 | 0.454735 | 0.9924585 | 17.11135 | 0.4513057
196 | 0.4499145 | 0.9924585 | 17.11135 | 0.4465215
197 | 0.4467009 | 0.9924585 | 17.11135 | 0.4433321
198 | 0.4418803 | 0.9924585 | 17.11135 | 0.4385479
199 | 0.4370598 | 0.9924585 | 17.11135 | 0.4337638
200 | 0.425812 | 0.9924585 | 17.11135 | 0.4226007
201 | 0.4177778 | 0.9924585 | 17.11135 | 0.4146271
202 | 0.4129573 | 0.9924585 | 17.11135 | 0.409843
203 | 0.4065299 | 0.9924585 | 17.11135 | 0.4034641
204 | 0.4017094 | 0.9924585 | 17.11135 | 0.3986799
205 | 0.3952821 | 0.9924585 | 17.11135 | 0.392301
206 | 0.3920684 | 0.9924585 | 17.11135 | 0.3891116
207 | 0.385641 | 0.9924585 | 17.11135 | 0.3827327
208 | 0.3679658 | 0.9924585 | 17.11135 | 0.3651908
209 | 0.3551111 | 0.9924585 | 17.11135 | 0.352433
210 | 0.3470769 | 0.9924585 | 17.11135 | 0.3444595
211 | 0.3406496 | 0.9924585 | 17.11135 | 0.3380806
212 | 0.3342222 | 0.9924585 | 17.11135 | 0.3317017
213 | 0.3294017 | 1.000335 | 17.24716 | 0.3295121
214 | 0.3245812 | 0.9924585 | 17.11135 | 0.3221334
215 | 0.3197607 | 0.9924585 | 17.11135 | 0.3173492
216 | 0.3101197 | 1.000335 | 17.24716 | 0.3102236
217 | 0.3004786 | 0.9924585 | 17.11135 | 0.2982126
218 | 0.2956581 | 0.9924585 | 17.11135 | 0.2934284
219 | 0.2892308 | 1.000335 | 17.24716 | 0.2893277
220 | 0.2860171 | 1.000335 | 17.24716 | 0.286113
221 | 0.2795897 | 1.000335 | 17.24716 | 0.2796835
222 | 0.2747692 | 1.000335 | 17.24716 | 0.2748613
223 | 0.2699487 | 1.000335 | 17.24716 | 0.2700392
224 | 0.2345983 | 1.000335 | 17.24716 | 0.2346769
225 | 0.2137094 | 1.000335 | 17.24716 | 0.213781
226 | 0.2024615 | 1.000335 | 17.24716 | 0.2025294
227 | 0.1944274 | 1.000335 | 17.24716 | 0.1944925
228 | 0.188 | 1.000335 | 17.24716 | 0.188063
229 | 0.1815726 | 1.000335 | 17.24716 | 0.1816335
230 | 0.1767521 | 1.000335 | 17.24716 | 0.1768114
231 | 0.1719316 | 1.000335 | 17.24716 | 0.1719893
232 | 0.1606838 | 1.000335 | 17.24716 | 0.1607376
233 | 0.1526496 | 1.000335 | 17.24716 | 0.1527007
234 | 0.1478291 | 1.000335 | 17.24716 | 0.1478786
235 | 0.1414017 | 1.000335 | 17.24716 | 0.1414491
236 | 0.1365812 | 1.000335 | 17.24716 | 0.136627
237 | 0.1301538 | 1.000335 | 17.24716 | 0.1301975
238 | 0.1269402 | 1.000335 | 17.24716 | 0.1269827
239 | 0.1221197 | 1.000335 | 17.24716 | 0.1221606
240 | 0.1012308 | 1.000335 | 17.24716 | 0.1012647
241 | 0.08837607 | 1.000335 | 17.24716 | 0.08840569
242 | 0.08194872 | 1.000335 | 17.24716 | 0.08197619
243 | 0.07552137 | 1.000335 | 17.24716 | 0.07554668
244 | 0.06909402 | 1.000335 | 17.24716 | 0.06911718
245 | 0.0642735 | 1.000335 | 17.24716 | 0.06429505
246 | 0.05945299 | 1.000335 | 17.24716 | 0.05947292
247 | 0.05463248 | 1.000335 | 17.24716 | 0.05465079
248 | 0.04338462 | 1.000335 | 17.24716 | 0.04339916
249 | 0.03535043 | 1.000335 | 17.24716 | 0.03536228
250 | 0.02892308 | 1.000335 | 17.24716 | 0.02893277
251 | 0.02410256 | 1.000335 | 17.24716 | 0.02411064
252 | 0.01928205 | 1.000335 | 17.24716 | 0.01928851
253 | 0.0128547 | 1.000335 | 17.24716 | 0.01285901
254 | 0.008034188 | 1.000335 | 17.24716 | 0.008036881
255 | 0.00642735 | 1.000335 | 17.24716 | 0.006429505