## Summary
| 0 | 0 | 0 | 0 | 0 | 0
Time | 2023-09-08 13:43 | 2023-09-08 13:43 | 2023-09-08 13:43 | 2023-09-08 13:43 | 2023-09-08 13:43 | 2023-09-08 13:43
ID | A027_InPayload2 | A027_InPayload2 | A027_InPayload2 | A027_InPayload2 | A027_InPayload2 | A027_InPayload2
Pixel | 0 | 1 | 2 | 3 | 4 | 5
Pixel Area | 0.058 | 0.058 | 0.058 | 0.058 | 0.058 | 0.058
Irradiance | 100 | 100 | 100 | 100 | 100 | 100
Panel Temperature | 0 | 0 | 0 | 0 | 0 | 0
Voc | 0.9849915 | 0.004820513 | 1.055692 | 0.004820513 | 1.057299 | 0.004820513
Isc | 1.094855 | 0 | 1.047595 | 0 | 1.008212 | 0
Vmp | 0.6122051 | 0.004820513 | 0.8660855 | 0.004820513 | 0.8468034 | 0.004820513
Imp | 0.8743087 | 0 | 0.9924585 | 0 | 0.9609519 | 0
Pmp | 0.5352563 | 0 | 0.8595539 | 0 | 0.8137374 | 0
FF | 0.4963324 | 0 | 0.7772169 | 0 | 0.763369 | 0
Eff | 0.09228556 | 0 | 0.1481989 | 0 | 0.1402995 | 0