## Summary
0
Time | 2023-09-08 13:43
ID | A027_InPayload2
Pixel | 0
Pixel Area | 0.058
Irradiance | 100
Panel Temperature | 0
Voc | 0.9849915
Isc | 1.094855
Vmp | 0.6122051
Imp | 0.8743087
Pmp | 0.5352563
FF | 0.4963324
Eff | 0.09228556

## Data
| Voltage | Current | Current Density | Power
0 | 0.9849915 | 0 | 0 | 0
1 | 0.9849915 | 0 | 0 | 0
2 | 0.9849915 | 0 | 0 | 0
3 | 0.9849915 | 0 | 0 | 0
4 | 0.9849915 | 0 | 0 | 0
5 | 0.9849915 | 0 | 0 | 0
6 | 0.9849915 | 0 | 0 | 0
7 | 0.9865983 | 0 | 0 | 0
8 | 0.9849915 | 0 | 0 | 0
9 | 0.9865983 | 0 | 0 | 0
10 | 0.9865983 | 0 | 0 | 0
11 | 0.9865983 | 0 | 0 | 0
12 | 0.9849915 | 0 | 0 | 0
13 | 0.9865983 | 0 | 0 | 0
14 | 0.9865983 | 0 | 0 | 0
15 | 0.9865983 | 0 | 0 | 0
16 | 0.9865983 | 0 | 0 | 0
17 | 0.9865983 | 0 | 0 | 0
18 | 0.9865983 | 0 | 0 | 0
19 | 0.9865983 | 0 | 0 | 0
20 | 0.9865983 | 0 | 0 | 0
21 | 0.9865983 | 0 | 0 | 0
22 | 0.9849915 | 0 | 0 | 0
23 | 0.9865983 | 0 | 0 | 0
24 | 0.9865983 | 0 | 0 | 0
25 | 0.9865983 | 0 | 0 | 0
26 | 0.9865983 | 0 | 0 | 0
27 | 0.9865983 | 0 | 0 | 0
28 | 0.9865983 | 0 | 0 | 0
29 | 0.9865983 | 0 | 0 | 0
30 | 0.9865983 | 0 | 0 | 0
31 | 0.9865983 | 0 | 0 | 0
32 | 0.9865983 | 0 | 0 | 0
33 | 0.9865983 | 0 | 0 | 0
34 | 0.9882051 | 0 | 0 | 0
35 | 0.9865983 | 0 | 0 | 0
36 | 0.9882051 | 0 | 0 | 0
37 | 0.9882051 | 0 | 0 | 0
38 | 0.9865983 | 0 | 0 | 0
39 | 0.9865983 | 0 | 0 | 0
40 | 0.9865983 | 0 | 0 | 0
41 | 0.9865983 | 0 | 0 | 0
42 | 0.9865983 | 0 | 0 | 0
43 | 0.9865983 | 0 | 0 | 0
44 | 0.9865983 | 0 | 0 | 0
45 | 0.9865983 | 0 | 0 | 0
46 | 0.9865983 | 0 | 0 | 0
47 | 0.9865983 | 0 | 0 | 0
48 | 0.9865983 | 0 | 0 | 0
49 | 0.9882051 | 0 | 0 | 0
50 | 0.9865983 | 0 | 0 | 0
51 | 0.9882051 | 0 | 0 | 0
52 | 0.9882051 | 0 | 0 | 0
53 | 0.9882051 | 0 | 0 | 0
54 | 0.9882051 | 0 | 0 | 0
55 | 0.9882051 | 0 | 0 | 0
56 | 0.9882051 | 0 | 0 | 0
57 | 0.9882051 | 0 | 0 | 0
58 | 0.9865983 | 0 | 0 | 0
59 | 0.9882051 | 0 | 0 | 0
60 | 0.9865983 | 0 | 0 | 0
61 | 0.9882051 | 0 | 0 | 0
62 | 0.9865983 | 0 | 0 | 0
63 | 0.9882051 | 0 | 0 | 0
64 | 0.9865983 | 0 | 0 | 0
65 | 0.9882051 | 0 | 0 | 0
66 | 0.9865983 | 0 | 0 | 0
67 | 0.9882051 | 0 | 0 | 0
68 | 0.9882051 | 0 | 0 | 0
69 | 0.9882051 | 0 | 0 | 0
70 | 0.9882051 | 0 | 0 | 0
71 | 0.9882051 | 0 | 0 | 0
72 | 0.9882051 | 0 | 0 | 0
73 | 0.9882051 | 0 | 0 | 0
74 | 0.9882051 | 0 | 0 | 0
75 | 0.9882051 | 0 | 0 | 0
76 | 0.9882051 | 0 | 0 | 0
77 | 0.9882051 | 0 | 0 | 0
78 | 0.9882051 | 0 | 0 | 0
79 | 0.9882051 | 0 | 0 | 0
80 | 0.9882051 | 0 | 0 | 0
81 | 0.9882051 | 0 | 0 | 0
82 | 0.9882051 | 0 | 0 | 0
83 | 0.9882051 | 0 | 0 | 0
84 | 0.9882051 | 0 | 0 | 0
85 | 0.9882051 | 0 | 0 | 0
86 | 0.9882051 | 0 | 0 | 0
87 | 0.9882051 | 0 | 0 | 0
88 | 0.9882051 | 0 | 0 | 0
89 | 0.9882051 | 0 | 0 | 0
90 | 0.9882051 | 0 | 0 | 0
91 | 0.989812 | 0 | 0 | 0
92 | 0.9882051 | 0 | 0 | 0
93 | 0.9882051 | 0 | 0 | 0
94 | 0.9882051 | 0 | 0 | 0
95 | 0.9882051 | 0 | 0 | 0
96 | 0.9882051 | 0 | 0 | 0
97 | 0.9865983 | 0 | 0 | 0
98 | 0.9865983 | 0 | 0 | 0
99 | 0.9882051 | 0 | 0 | 0
100 | 0.9882051 | 0 | 0 | 0
101 | 0.9882051 | 0 | 0 | 0
102 | 0.9882051 | 0 | 0 | 0
103 | 0.9882051 | 0 | 0 | 0
104 | 0.9865983 | 0 | 0 | 0
105 | 0.9882051 | 0 | 0 | 0
106 | 0.9882051 | 0 | 0 | 0
107 | 0.9882051 | 0 | 0 | 0
108 | 0.9882051 | 0 | 0 | 0
109 | 0.9882051 | 0 | 0 | 0
110 | 0.9882051 | 0 | 0 | 0
111 | 0.9882051 | 0 | 0 | 0
112 | 0.9882051 | 0 | 0 | 0
113 | 0.9882051 | 0 | 0 | 0
114 | 0.9882051 | 0 | 0 | 0
115 | 0.9882051 | 0 | 0 | 0
116 | 0.9882051 | 0 | 0 | 0
117 | 0.9882051 | 0 | 0 | 0
118 | 0.9882051 | 0 | 0 | 0
119 | 0.9882051 | 0 | 0 | 0
120 | 0.9882051 | 0 | 0 | 0
121 | 0.9882051 | 0 | 0 | 0
122 | 0.9882051 | 0 | 0 | 0
123 | 0.9882051 | 0 | 0 | 0
124 | 0.9882051 | 0 | 0 | 0
125 | 0.9882051 | 0 | 0 | 0
126 | 0.9882051 | 0 | 0 | 0
127 | 0.9882051 | 0 | 0 | 0
128 | 0.8034188 | 0.4174627 | 7.197633 | 0.3353974
129 | 0.7118291 | 0.5986258 | 10.32113 | 0.4261192
130 | 0.6796923 | 0.685269 | 11.81498 | 0.4657721
131 | 0.6668376 | 0.7167756 | 12.3582 | 0.4779729
132 | 0.6620171 | 0.7404056 | 12.76561 | 0.4901611
133 | 0.6604103 | 0.7482822 | 12.90142 | 0.4941733
134 | 0.6604103 | 0.7561589 | 13.03722 | 0.4993751
135 | 0.6604103 | 0.7640355 | 13.17303 | 0.5045769
136 | 0.6571966 | 0.7640355 | 13.17303 | 0.5021215
137 | 0.6539829 | 0.7719122 | 13.30883 | 0.5048174
138 | 0.6523761 | 0.7797888 | 13.44464 | 0.5087156
139 | 0.6523761 | 0.7797888 | 13.44464 | 0.5087156
140 | 0.6523761 | 0.7797888 | 13.44464 | 0.5087156
141 | 0.6507692 | 0.7876655 | 13.58044 | 0.5125885
142 | 0.6507692 | 0.7955421 | 13.71624 | 0.5177144
143 | 0.6507692 | 0.7955421 | 13.71624 | 0.5177144
144 | 0.642735 | 0.8112955 | 13.98785 | 0.521448
145 | 0.6363077 | 0.8191721 | 14.12366 | 0.5212455
146 | 0.6347009 | 0.8191721 | 14.12366 | 0.5199292
147 | 0.6314872 | 0.8191721 | 14.12366 | 0.5172967
148 | 0.6298803 | 0.8270488 | 14.25946 | 0.5209418
149 | 0.6282735 | 0.8349254 | 14.39527 | 0.5245615
150 | 0.6282735 | 0.8349254 | 14.39527 | 0.5245615
151 | 0.6266667 | 0.8428021 | 14.53107 | 0.528156
152 | 0.623453 | 0.8506787 | 14.66687 | 0.5303582
153 | 0.6202393 | 0.8506787 | 14.66687 | 0.5276244
154 | 0.6186325 | 0.8585554 | 14.80268 | 0.5311302
155 | 0.6170256 | 0.8585554 | 14.80268 | 0.5297507
156 | 0.6154188 | 0.866432 | 14.93848 | 0.5332186
157 | 0.613812 | 0.866432 | 14.93848 | 0.5318264
158 | 0.6122051 | 0.8743087 | 15.07429 | 0.5352563
159 | 0.6105983 | 0.8743087 | 15.07429 | 0.5338514
160 | 0.5897094 | 0.890062 | 15.3459 | 0.5248779
161 | 0.5784615 | 0.9058153 | 15.61751 | 0.5239793
162 | 0.5720342 | 0.913692 | 15.75331 | 0.522663
163 | 0.5688205 | 0.9215686 | 15.88911 | 0.5242071
164 | 0.5672137 | 0.9215686 | 15.88911 | 0.5227263
165 | 0.564 | 0.9294453 | 16.02492 | 0.5242071
166 | 0.5623932 | 0.9294453 | 16.02492 | 0.5227137
167 | 0.5607863 | 0.9373219 | 16.16072 | 0.5256373
168 | 0.554359 | 0.9451986 | 16.29653 | 0.5239793
169 | 0.5511453 | 0.9530752 | 16.43233 | 0.5252829
170 | 0.5479316 | 0.9530752 | 16.43233 | 0.5222201
171 | 0.5447179 | 0.9609519 | 16.56814 | 0.5234477
172 | 0.5415043 | 0.9609519 | 16.56814 | 0.5203596
173 | 0.5382906 | 0.9688286 | 16.70394 | 0.5215113
174 | 0.5366838 | 0.9688286 | 16.70394 | 0.5199546
175 | 0.5334701 | 0.9767052 | 16.83975 | 0.521043
176 | 0.5190085 | 0.9845819 | 16.97555 | 0.5110064
177 | 0.5093675 | 0.9845819 | 16.97555 | 0.501514
178 | 0.5029402 | 0.9924585 | 17.11135 | 0.4991473
179 | 0.4997265 | 0.9924585 | 17.11135 | 0.4959578
180 | 0.4965128 | 1.000335 | 17.24716 | 0.4966792
181 | 0.4932991 | 1.000335 | 17.24716 | 0.4934645
182 | 0.4900855 | 1.008212 | 17.38296 | 0.49411
183 | 0.4868718 | 1.016088 | 17.51877 | 0.4947048
184 | 0.4788376 | 1.016088 | 17.51877 | 0.4865414
185 | 0.4724103 | 1.023965 | 17.65457 | 0.4837316
186 | 0.4691966 | 1.023965 | 17.65457 | 0.4804409
187 | 0.4643761 | 1.031842 | 17.79038 | 0.4791626
188 | 0.4611624 | 1.031842 | 17.79038 | 0.4758466
189 | 0.4579487 | 1.039718 | 17.92618 | 0.4761377
190 | 0.454735 | 1.047595 | 18.06198 | 0.4763782
191 | 0.4515214 | 1.047595 | 18.06198 | 0.4730116
192 | 0.4724103 | 1.047595 | 18.06198 | 0.4948947
193 | 0.4804444 | 1.047595 | 18.06198 | 0.5033112
194 | 0.4820513 | 1.047595 | 18.06198 | 0.5049946
195 | 0.4804444 | 1.047595 | 18.06198 | 0.5033112
196 | 0.4772308 | 1.055472 | 18.19779 | 0.5037036
197 | 0.4740171 | 1.055472 | 18.19779 | 0.5003117
198 | 0.4691966 | 1.055472 | 18.19779 | 0.4952237
199 | 0.4659829 | 1.055472 | 18.19779 | 0.4918318
200 | 0.4563419 | 1.063348 | 18.33359 | 0.4852504
201 | 0.4483077 | 1.063348 | 18.33359 | 0.4767073
202 | 0.4418803 | 1.063348 | 18.33359 | 0.4698728
203 | 0.4370598 | 1.063348 | 18.33359 | 0.4647469
204 | 0.4322393 | 1.071225 | 18.4694 | 0.4630256
205 | 0.4274188 | 1.071225 | 18.4694 | 0.4578617
206 | 0.4225983 | 1.071225 | 18.4694 | 0.4526979
207 | 0.4177778 | 1.071225 | 18.4694 | 0.447534
208 | 0.3952821 | 1.071225 | 18.4694 | 0.423436
209 | 0.3824274 | 1.071225 | 18.4694 | 0.4096658
210 | 0.3743932 | 1.079102 | 18.6052 | 0.4040083
211 | 0.3679658 | 1.079102 | 18.6052 | 0.3970725
212 | 0.3631453 | 1.079102 | 18.6052 | 0.3918707
213 | 0.3567179 | 1.079102 | 18.6052 | 0.384935
214 | 0.3518974 | 1.079102 | 18.6052 | 0.3797331
215 | 0.3470769 | 1.079102 | 18.6052 | 0.3745313
216 | 0.3358291 | 1.079102 | 18.6052 | 0.3623937
217 | 0.3277949 | 1.079102 | 18.6052 | 0.353724
218 | 0.3213675 | 1.079102 | 18.6052 | 0.3467882
219 | 0.3149402 | 1.086978 | 18.74101 | 0.3423332
220 | 0.3101197 | 1.086978 | 18.74101 | 0.3370934
221 | 0.3036923 | 1.086978 | 18.74101 | 0.330107
222 | 0.2988718 | 1.086978 | 18.74101 | 0.3248672
223 | 0.2940513 | 1.086978 | 18.74101 | 0.3196274
224 | 0.2554872 | 1.086978 | 18.74101 | 0.277709
225 | 0.2329915 | 1.086978 | 18.74101 | 0.2532567
226 | 0.2201368 | 1.086978 | 18.74101 | 0.2392839
227 | 0.2121026 | 1.086978 | 18.74101 | 0.2305509
228 | 0.2056752 | 1.086978 | 18.74101 | 0.2235645
229 | 0.1992479 | 1.086978 | 18.74101 | 0.2165781
230 | 0.1928205 | 1.086978 | 18.74101 | 0.2095917
231 | 0.188 | 1.086978 | 18.74101 | 0.2043519
232 | 0.1751453 | 1.086978 | 18.74101 | 0.1903792
233 | 0.1671111 | 1.086978 | 18.74101 | 0.1816462
234 | 0.1606838 | 1.086978 | 18.74101 | 0.1746598
235 | 0.1542564 | 1.086978 | 18.74101 | 0.1676734
236 | 0.1494359 | 1.086978 | 18.74101 | 0.1624336
237 | 0.1430085 | 1.086978 | 18.74101 | 0.1554472
238 | 0.138188 | 1.086978 | 18.74101 | 0.1502074
239 | 0.1333675 | 1.086978 | 18.74101 | 0.1449676
240 | 0.1108718 | 1.086978 | 18.74101 | 0.1205152
241 | 0.09801709 | 1.086978 | 18.74101 | 0.1065425
242 | 0.08837607 | 1.086978 | 18.74101 | 0.09606288
243 | 0.08194872 | 1.086978 | 18.74101 | 0.08907648
244 | 0.07552137 | 1.086978 | 18.74101 | 0.08209009
245 | 0.07070085 | 1.094855 | 18.87681 | 0.07740719
246 | 0.0642735 | 1.094855 | 18.87681 | 0.07037017
247 | 0.05945299 | 1.086978 | 18.74101 | 0.06462412
248 | 0.04659829 | 1.094855 | 18.87681 | 0.05101837
249 | 0.0385641 | 1.094855 | 18.87681 | 0.0422221
250 | 0.03213675 | 1.094855 | 18.87681 | 0.03518508
251 | 0.0257094 | 1.094855 | 18.87681 | 0.02814807
252 | 0.02088889 | 1.094855 | 18.87681 | 0.02287031
253 | 0.01606838 | 1.086978 | 18.74101 | 0.01746598
254 | 0.009641026 | 1.094855 | 18.87681 | 0.01055553
255 | 0.00642735 | 1.094855 | 18.87681 | 0.007037017