## Summary
0
Time | 2023-09-08 13:43
ID | A027_InPayload2
Pixel | 2
Pixel Area | 0.058
Irradiance | 100
Panel Temperature | 0
Voc | 1.055692
Isc | 1.047595
Vmp | 0.8660855
Imp | 0.9924585
Pmp | 0.8595539
FF | 0.7772169
Eff | 0.1481989

## Data
| Voltage | Current | Current Density | Power
0 | 1.055692 | 0 | 0 | 0
1 | 1.057299 | 0 | 0 | 0
2 | 1.057299 | 0 | 0 | 0
3 | 1.058906 | 0 | 0 | 0
4 | 1.058906 | 0 | 0 | 0
5 | 1.058906 | 0 | 0 | 0
6 | 1.058906 | 0 | 0 | 0
7 | 1.058906 | 0 | 0 | 0
8 | 1.058906 | 0 | 0 | 0
9 | 1.058906 | 0 | 0 | 0
10 | 1.058906 | 0 | 0 | 0
11 | 1.058906 | 0 | 0 | 0
12 | 1.058906 | 0 | 0 | 0
13 | 1.058906 | 0 | 0 | 0
14 | 1.060513 | 0 | 0 | 0
15 | 1.060513 | 0 | 0 | 0
16 | 1.060513 | 0 | 0 | 0
17 | 1.060513 | 0 | 0 | 0
18 | 1.060513 | 0 | 0 | 0
19 | 1.060513 | 0 | 0 | 0
20 | 1.060513 | 0 | 0 | 0
21 | 1.060513 | 0 | 0 | 0
22 | 1.060513 | 0 | 0 | 0
23 | 1.060513 | 0 | 0 | 0
24 | 1.060513 | 0 | 0 | 0
25 | 1.060513 | 0 | 0 | 0
26 | 1.060513 | 0 | 0 | 0
27 | 1.060513 | 0 | 0 | 0
28 | 1.060513 | 0 | 0 | 0
29 | 1.060513 | 0 | 0 | 0
30 | 1.060513 | 0 | 0 | 0
31 | 1.060513 | 0 | 0 | 0
32 | 1.060513 | 0 | 0 | 0
33 | 1.060513 | 0 | 0 | 0
34 | 1.06212 | 0 | 0 | 0
35 | 1.060513 | 0 | 0 | 0
36 | 1.06212 | 0 | 0 | 0
37 | 1.060513 | 0 | 0 | 0
38 | 1.06212 | 0 | 0 | 0
39 | 1.06212 | 0 | 0 | 0
40 | 1.06212 | 0 | 0 | 0
41 | 1.060513 | 0 | 0 | 0
42 | 1.06212 | 0 | 0 | 0
43 | 1.06212 | 0 | 0 | 0
44 | 1.06212 | 0 | 0 | 0
45 | 1.06212 | 0 | 0 | 0
46 | 1.060513 | 0 | 0 | 0
47 | 1.06212 | 0 | 0 | 0
48 | 1.06212 | 0 | 0 | 0
49 | 1.06212 | 0 | 0 | 0
50 | 1.06212 | 0 | 0 | 0
51 | 1.06212 | 0 | 0 | 0
52 | 1.06212 | 0 | 0 | 0
53 | 1.060513 | 0 | 0 | 0
54 | 1.06212 | 0 | 0 | 0
55 | 1.06212 | 0 | 0 | 0
56 | 1.06212 | 0 | 0 | 0
57 | 1.060513 | 0 | 0 | 0
58 | 1.06212 | 0 | 0 | 0
59 | 1.06212 | 0 | 0 | 0
60 | 1.06212 | 0 | 0 | 0
61 | 1.06212 | 0 | 0 | 0
62 | 1.06212 | 0 | 0 | 0
63 | 1.06212 | 0 | 0 | 0
64 | 1.06212 | 0 | 0 | 0
65 | 1.06212 | 0 | 0 | 0
66 | 1.06212 | 0 | 0 | 0
67 | 1.06212 | 0 | 0 | 0
68 | 1.06212 | 0 | 0 | 0
69 | 1.06212 | 0 | 0 | 0
70 | 1.06212 | 0 | 0 | 0
71 | 1.06212 | 0 | 0 | 0
72 | 1.06212 | 0 | 0 | 0
73 | 1.06212 | 0 | 0 | 0
74 | 1.06212 | 0 | 0 | 0
75 | 1.06212 | 0 | 0 | 0
76 | 1.06212 | 0 | 0 | 0
77 | 1.06212 | 0 | 0 | 0
78 | 1.06212 | 0 | 0 | 0
79 | 1.06212 | 0 | 0 | 0
80 | 1.06212 | 0 | 0 | 0
81 | 1.06212 | 0 | 0 | 0
82 | 1.06212 | 0 | 0 | 0
83 | 1.06212 | 0 | 0 | 0
84 | 1.06212 | 0 | 0 | 0
85 | 1.06212 | 0 | 0 | 0
86 | 1.06212 | 0 | 0 | 0
87 | 1.06212 | 0 | 0 | 0
88 | 1.06212 | 0 | 0 | 0
89 | 1.06212 | 0 | 0 | 0
90 | 1.06212 | 0 | 0 | 0
91 | 1.06212 | 0 | 0 | 0
92 | 1.06212 | 0 | 0 | 0
93 | 1.06212 | 0 | 0 | 0
94 | 1.06212 | 0 | 0 | 0
95 | 1.06212 | 0 | 0 | 0
96 | 1.06212 | 0 | 0 | 0
97 | 1.06212 | 0 | 0 | 0
98 | 1.06212 | 0 | 0 | 0
99 | 1.06212 | 0 | 0 | 0
100 | 1.06212 | 0 | 0 | 0
101 | 1.06212 | 0 | 0 | 0
102 | 1.06212 | 0 | 0 | 0
103 | 1.06212 | 0 | 0 | 0
104 | 1.06212 | 0 | 0 | 0
105 | 1.06212 | 0 | 0 | 0
106 | 1.06212 | 0 | 0 | 0
107 | 1.06212 | 0 | 0 | 0
108 | 1.06212 | 0 | 0 | 0
109 | 1.06212 | 0 | 0 | 0
110 | 1.06212 | 0 | 0 | 0
111 | 1.06212 | 0 | 0 | 0
112 | 1.06212 | 0 | 0 | 0
113 | 1.06212 | 0 | 0 | 0
114 | 1.06212 | 0 | 0 | 0
115 | 1.06212 | 0 | 0 | 0
116 | 1.06212 | 0 | 0 | 0
117 | 1.06212 | 0 | 0 | 0
118 | 1.06212 | 0 | 0 | 0
119 | 1.06212 | 0 | 0 | 0
120 | 1.06212 | 0 | 0 | 0
121 | 1.063726 | 0 | 0 | 0
122 | 1.06212 | 0 | 0 | 0
123 | 1.06212 | 0 | 0 | 0
124 | 1.06212 | 0 | 0 | 0
125 | 1.06212 | 0 | 0 | 0
126 | 1.06212 | 0 | 0 | 0
127 | 1.06212 | 0 | 0 | 0
128 | 0.9769573 | 0.5907491 | 10.18533 | 0.5771366
129 | 0.9223248 | 0.8270488 | 14.25946 | 0.7628076
130 | 0.8966154 | 0.9215686 | 15.88911 | 0.8262926
131 | 0.8837607 | 0.9609519 | 16.56814 | 0.8492515
132 | 0.8757265 | 0.9767052 | 16.83975 | 0.8553266
133 | 0.870906 | 0.9845819 | 16.97555 | 0.8574782
134 | 0.8660855 | 0.9924585 | 17.11135 | 0.8595539
135 | 0.8628718 | 0.9924585 | 17.11135 | 0.8563645
136 | 0.8548376 | 1.000335 | 17.24716 | 0.8551241
137 | 0.8484103 | 1.000335 | 17.24716 | 0.8486946
138 | 0.8435897 | 1.000335 | 17.24716 | 0.8438725
139 | 0.8403761 | 1.000335 | 17.24716 | 0.8406577
140 | 0.8339487 | 1.008212 | 17.38296 | 0.840797
141 | 0.830735 | 1.008212 | 17.38296 | 0.8375569
142 | 0.8259145 | 1.008212 | 17.38296 | 0.8326968
143 | 0.8227009 | 1.008212 | 17.38296 | 0.8294567
144 | 0.8050256 | 1.016088 | 17.51877 | 0.8179773
145 | 0.7937778 | 1.016088 | 17.51877 | 0.8065485
146 | 0.7857436 | 1.016088 | 17.51877 | 0.798385
147 | 0.7809231 | 1.016088 | 17.51877 | 0.7934869
148 | 0.7744957 | 1.016088 | 17.51877 | 0.7869562
149 | 0.7696752 | 1.016088 | 17.51877 | 0.7820581
150 | 0.7648547 | 1.016088 | 17.51877 | 0.7771601
151 | 0.761641 | 1.023965 | 17.65457 | 0.7798939
152 | 0.7503932 | 1.023965 | 17.65457 | 0.7683764
153 | 0.7439658 | 1.023965 | 17.65457 | 0.7617951
154 | 0.7375385 | 1.023965 | 17.65457 | 0.7552137
155 | 0.7327179 | 1.023965 | 17.65457 | 0.7502776
156 | 0.7262906 | 1.023965 | 17.65457 | 0.7436963
157 | 0.7230769 | 1.023965 | 17.65457 | 0.7404056
158 | 0.7166496 | 1.023965 | 17.65457 | 0.7338242
159 | 0.7134359 | 1.031842 | 17.79038 | 0.736153
160 | 0.6796923 | 1.031842 | 17.79038 | 0.7013349
161 | 0.6588034 | 1.031842 | 17.79038 | 0.6797809
162 | 0.6459487 | 1.031842 | 17.79038 | 0.6665169
163 | 0.6395214 | 1.031842 | 17.79038 | 0.6598849
164 | 0.633094 | 1.023965 | 17.65457 | 0.6482662
165 | 0.6282735 | 1.031842 | 17.79038 | 0.6482789
166 | 0.6218462 | 1.031842 | 17.79038 | 0.6416469
167 | 0.6170256 | 1.031842 | 17.79038 | 0.6366728
168 | 0.6073846 | 1.031842 | 17.79038 | 0.6267248
169 | 0.6009573 | 1.031842 | 17.79038 | 0.6200928
170 | 0.5929231 | 1.031842 | 17.79038 | 0.6118028
171 | 0.5881026 | 1.031842 | 17.79038 | 0.6068288
172 | 0.5816752 | 1.031842 | 17.79038 | 0.6001968
173 | 0.5768547 | 1.031842 | 17.79038 | 0.5952228
174 | 0.5720342 | 1.031842 | 17.79038 | 0.5902488
175 | 0.5672137 | 1.039718 | 17.92618 | 0.5897425
176 | 0.5479316 | 1.039718 | 17.92618 | 0.5696946
177 | 0.5350769 | 1.039718 | 17.92618 | 0.5563293
178 | 0.5270427 | 1.039718 | 17.92618 | 0.5479761
179 | 0.5206154 | 1.039718 | 17.92618 | 0.5412934
180 | 0.514188 | 1.039718 | 17.92618 | 0.5346108
181 | 0.5093675 | 1.031842 | 17.79038 | 0.5255867
182 | 0.5029402 | 1.039718 | 17.92618 | 0.5229162
183 | 0.4997265 | 1.031842 | 17.79038 | 0.5156387
184 | 0.4884786 | 1.039718 | 17.92618 | 0.5078802
185 | 0.4804444 | 1.039718 | 17.92618 | 0.499527
186 | 0.4724103 | 1.039718 | 17.92618 | 0.4911737
187 | 0.4675897 | 1.031842 | 17.79038 | 0.4824786
188 | 0.4627692 | 1.039718 | 17.92618 | 0.4811497
189 | 0.4579487 | 1.039718 | 17.92618 | 0.4761377
190 | 0.4515214 | 1.039718 | 17.92618 | 0.4694551
191 | 0.4467009 | 1.039718 | 17.92618 | 0.4644431
192 | 0.4675897 | 1.031842 | 17.79038 | 0.4824786
193 | 0.4772308 | 1.039718 | 17.92618 | 0.4961856
194 | 0.4788376 | 1.039718 | 17.92618 | 0.4978563
195 | 0.4756239 | 1.039718 | 17.92618 | 0.494515
196 | 0.4708034 | 1.039718 | 17.92618 | 0.489503
197 | 0.4675897 | 1.039718 | 17.92618 | 0.4861617
198 | 0.4611624 | 1.039718 | 17.92618 | 0.479479
199 | 0.4579487 | 1.039718 | 17.92618 | 0.4761377
200 | 0.4467009 | 1.039718 | 17.92618 | 0.4644431
201 | 0.4386667 | 1.039718 | 17.92618 | 0.4560898
202 | 0.4322393 | 1.039718 | 17.92618 | 0.4494072
203 | 0.425812 | 1.039718 | 17.92618 | 0.4427246
204 | 0.4209915 | 1.039718 | 17.92618 | 0.4377126
205 | 0.4161709 | 1.039718 | 17.92618 | 0.4327006
206 | 0.4113504 | 1.039718 | 17.92618 | 0.4276886
207 | 0.4049231 | 1.039718 | 17.92618 | 0.421006
208 | 0.3840342 | 1.039718 | 17.92618 | 0.3992874
209 | 0.3711795 | 1.039718 | 17.92618 | 0.3859222
210 | 0.3631453 | 1.039718 | 17.92618 | 0.3775689
211 | 0.3567179 | 1.039718 | 17.92618 | 0.3708862
212 | 0.3502906 | 1.039718 | 17.92618 | 0.3642036
213 | 0.3454701 | 1.039718 | 17.92618 | 0.3591916
214 | 0.3406496 | 1.039718 | 17.92618 | 0.3541796
215 | 0.3342222 | 1.047595 | 18.06198 | 0.3501296
216 | 0.3245812 | 1.039718 | 17.92618 | 0.3374731
217 | 0.3149402 | 1.047595 | 18.06198 | 0.3299298
218 | 0.3101197 | 1.039718 | 17.92618 | 0.3224371
219 | 0.3036923 | 1.047595 | 18.06198 | 0.3181466
220 | 0.2988718 | 1.047595 | 18.06198 | 0.3130966
221 | 0.2924444 | 1.047595 | 18.06198 | 0.3063634
222 | 0.2876239 | 1.047595 | 18.06198 | 0.3013134
223 | 0.2828034 | 1.039718 | 17.92618 | 0.2940359
224 | 0.2458462 | 1.047595 | 18.06198 | 0.2575472
225 | 0.2233504 | 1.047595 | 18.06198 | 0.2339808
226 | 0.2121026 | 1.047595 | 18.06198 | 0.2221976
227 | 0.2040684 | 1.047595 | 18.06198 | 0.213781
228 | 0.1960342 | 1.047595 | 18.06198 | 0.2053645
229 | 0.1912137 | 1.047595 | 18.06198 | 0.2003145
230 | 0.1863932 | 1.047595 | 18.06198 | 0.1952646
231 | 0.1799658 | 1.039718 | 17.92618 | 0.1871138
232 | 0.1687179 | 1.047595 | 18.06198 | 0.1767481
233 | 0.1606838 | 1.047595 | 18.06198 | 0.1683315
234 | 0.1542564 | 1.047595 | 18.06198 | 0.1615983
235 | 0.1478291 | 1.047595 | 18.06198 | 0.154865
236 | 0.1430085 | 1.047595 | 18.06198 | 0.1498151
237 | 0.1365812 | 1.047595 | 18.06198 | 0.1430818
238 | 0.1333675 | 1.047595 | 18.06198 | 0.1397152
239 | 0.1269402 | 1.047595 | 18.06198 | 0.1329819
240 | 0.1060513 | 1.047595 | 18.06198 | 0.1110988
241 | 0.09319658 | 1.047595 | 18.06198 | 0.09763228
242 | 0.08516239 | 1.047595 | 18.06198 | 0.08921571
243 | 0.07873504 | 1.047595 | 18.06198 | 0.08248245
244 | 0.07230769 | 1.047595 | 18.06198 | 0.07574918
245 | 0.06748718 | 1.047595 | 18.06198 | 0.07069924
246 | 0.06266667 | 1.047595 | 18.06198 | 0.06564929
247 | 0.05623932 | 1.047595 | 18.06198 | 0.05891603
248 | 0.04499145 | 1.047595 | 18.06198 | 0.04713283
249 | 0.03695726 | 1.047595 | 18.06198 | 0.03871625
250 | 0.03052991 | 1.047595 | 18.06198 | 0.03198299
251 | 0.0257094 | 1.047595 | 18.06198 | 0.02693304
252 | 0.01928205 | 1.047595 | 18.06198 | 0.02019978
253 | 0.01446154 | 1.047595 | 18.06198 | 0.01514984
254 | 0.009641026 | 1.047595 | 18.06198 | 0.01009989
255 | 0.00642735 | 1.047595 | 18.06198 | 0.006733261