## Summary
0
Time | 2023-09-08 11:43
ID | A031
Pixel | 0
Pixel Area | 0.058
Irradiance | 100
Panel Temperature | 0
Voc | 1.076581
Isc | 1.118485
Vmp | 0.9094701
Imp | 1.047595
Pmp | 0.9527564
FF | 0.7912339
Eff | 0.1642683

## Data
| Voltage | Current | Current Density | Power
0 | 1.076581 | 0 | 0 | 0
1 | 1.078188 | 0 | 0 | 0
2 | 1.076581 | 0 | 0 | 0
3 | 1.076581 | 0 | 0 | 0
4 | 1.076581 | 0 | 0 | 0
5 | 1.078188 | 0 | 0 | 0
6 | 1.078188 | 0 | 0 | 0
7 | 1.076581 | 0 | 0 | 0
8 | 1.078188 | 0 | 0 | 0
9 | 1.078188 | 0 | 0 | 0
10 | 1.076581 | 0 | 0 | 0
11 | 1.078188 | 0 | 0 | 0
12 | 1.078188 | 0 | 0 | 0
13 | 1.078188 | 0 | 0 | 0
14 | 1.078188 | 0 | 0 | 0
15 | 1.078188 | 0 | 0 | 0
16 | 1.076581 | 0 | 0 | 0
17 | 1.078188 | 0 | 0 | 0
18 | 1.078188 | 0 | 0 | 0
19 | 1.076581 | 0 | 0 | 0
20 | 1.078188 | 0 | 0 | 0
21 | 1.078188 | 0 | 0 | 0
22 | 1.078188 | 0 | 0 | 0
23 | 1.076581 | 0 | 0 | 0
24 | 1.078188 | 0 | 0 | 0
25 | 1.076581 | 0 | 0 | 0
26 | 1.078188 | 0 | 0 | 0
27 | 1.078188 | 0 | 0 | 0
28 | 1.078188 | 0 | 0 | 0
29 | 1.076581 | 0 | 0 | 0
30 | 1.078188 | 0 | 0 | 0
31 | 1.078188 | 0 | 0 | 0
32 | 1.078188 | 0 | 0 | 0
33 | 1.078188 | 0 | 0 | 0
34 | 1.076581 | 0 | 0 | 0
35 | 1.078188 | 0 | 0 | 0
36 | 1.078188 | 0 | 0 | 0
37 | 1.078188 | 0 | 0 | 0
38 | 1.078188 | 0 | 0 | 0
39 | 1.076581 | 0 | 0 | 0
40 | 1.078188 | 0 | 0 | 0
41 | 1.076581 | 0 | 0 | 0
42 | 1.078188 | 0 | 0 | 0
43 | 1.078188 | 0 | 0 | 0
44 | 1.078188 | 0 | 0 | 0
45 | 1.078188 | 0 | 0 | 0
46 | 1.078188 | 0 | 0 | 0
47 | 1.078188 | 0 | 0 | 0
48 | 1.078188 | 0 | 0 | 0
49 | 1.078188 | 0 | 0 | 0
50 | 1.078188 | 0 | 0 | 0
51 | 1.078188 | 0 | 0 | 0
52 | 1.078188 | 0 | 0 | 0
53 | 1.076581 | 0 | 0 | 0
54 | 1.078188 | 0 | 0 | 0
55 | 1.078188 | 0 | 0 | 0
56 | 1.078188 | 0 | 0 | 0
57 | 1.078188 | 0 | 0 | 0
58 | 1.078188 | 0 | 0 | 0
59 | 1.076581 | 0 | 0 | 0
60 | 1.078188 | 0 | 0 | 0
61 | 1.078188 | 0 | 0 | 0
62 | 1.078188 | 0 | 0 | 0
63 | 1.076581 | 0 | 0 | 0
64 | 1.078188 | 0 | 0 | 0
65 | 1.078188 | 0 | 0 | 0
66 | 1.078188 | 0 | 0 | 0
67 | 1.078188 | 0 | 0 | 0
68 | 1.078188 | 0 | 0 | 0
69 | 1.076581 | 0 | 0 | 0
70 | 1.076581 | 0 | 0 | 0
71 | 1.078188 | 0 | 0 | 0
72 | 1.078188 | 0 | 0 | 0
73 | 1.078188 | 0 | 0 | 0
74 | 1.078188 | 0 | 0 | 0
75 | 1.076581 | 0 | 0 | 0
76 | 1.078188 | 0 | 0 | 0
77 | 1.078188 | 0 | 0 | 0
78 | 1.078188 | 0 | 0 | 0
79 | 1.076581 | 0 | 0 | 0
80 | 1.078188 | 0 | 0 | 0
81 | 1.078188 | 0 | 0 | 0
82 | 1.078188 | 0 | 0 | 0
83 | 1.076581 | 0 | 0 | 0
84 | 1.078188 | 0 | 0 | 0
85 | 1.078188 | 0 | 0 | 0
86 | 1.078188 | 0 | 0 | 0
87 | 1.076581 | 0 | 0 | 0
88 | 1.078188 | 0 | 0 | 0
89 | 1.078188 | 0 | 0 | 0
90 | 1.078188 | 0 | 0 | 0
91 | 1.076581 | 0 | 0 | 0
92 | 1.078188 | 0 | 0 | 0
93 | 1.078188 | 0 | 0 | 0
94 | 1.076581 | 0 | 0 | 0
95 | 1.078188 | 0 | 0 | 0
96 | 1.078188 | 0 | 0 | 0
97 | 1.078188 | 0 | 0 | 0
98 | 1.078188 | 0 | 0 | 0
99 | 1.076581 | 0 | 0 | 0
100 | 1.078188 | 0 | 0 | 0
101 | 1.078188 | 0 | 0 | 0
102 | 1.078188 | 0 | 0 | 0
103 | 1.076581 | 0 | 0 | 0
104 | 1.078188 | 0 | 0 | 0
105 | 1.078188 | 0 | 0 | 0
106 | 1.078188 | 0 | 0 | 0
107 | 1.078188 | 0 | 0 | 0
108 | 1.078188 | 0 | 0 | 0
109 | 1.078188 | 0 | 0 | 0
110 | 1.078188 | 0 | 0 | 0
111 | 1.076581 | 0 | 0 | 0
112 | 1.076581 | 0 | 0 | 0
113 | 1.078188 | 0 | 0 | 0
114 | 1.078188 | 0 | 0 | 0
115 | 1.076581 | 0 | 0 | 0
116 | 1.078188 | 0 | 0 | 0
117 | 1.076581 | 0 | 0 | 0
118 | 1.078188 | 0 | 0 | 0
119 | 1.078188 | 0 | 0 | 0
120 | 1.076581 | 0 | 0 | 0
121 | 1.078188 | 0 | 0 | 0
122 | 1.078188 | 0 | 0 | 0
123 | 1.078188 | 0 | 0 | 0
124 | 1.076581 | 0 | 0 | 0
125 | 1.078188 | 0 | 0 | 0
126 | 1.078188 | 0 | 0 | 0
127 | 1.078188 | 0 | 0 | 0
128 | 1.00106 | 0.6065024 | 10.45694 | 0.6071452
129 | 0.9544615 | 0.866432 | 14.93848 | 0.8269761
130 | 0.9335726 | 0.9688286 | 16.70394 | 0.9044718
131 | 0.9239316 | 1.016088 | 17.51877 | 0.9387963
132 | 0.9175043 | 1.031842 | 17.79038 | 0.9467193
133 | 0.9142906 | 1.039718 | 17.92618 | 0.9506048
134 | 0.9094701 | 1.047595 | 18.06198 | 0.9527564
135 | 0.9062564 | 1.047595 | 18.06198 | 0.9493898
136 | 0.8998291 | 1.055472 | 18.19779 | 0.9497442
137 | 0.8950085 | 1.063348 | 18.33359 | 0.9517059
138 | 0.890188 | 1.063348 | 18.33359 | 0.94658
139 | 0.8869744 | 1.063348 | 18.33359 | 0.9431628
140 | 0.8821538 | 1.071225 | 18.4694 | 0.9449853
141 | 0.8789402 | 1.071225 | 18.4694 | 0.9415427
142 | 0.8757265 | 1.071225 | 18.4694 | 0.9381002
143 | 0.870906 | 1.079102 | 18.6052 | 0.9397961
144 | 0.8548376 | 1.079102 | 18.6052 | 0.9224567
145 | 0.8451966 | 1.086978 | 18.74101 | 0.9187104
146 | 0.8371624 | 1.086978 | 18.74101 | 0.9099774
147 | 0.830735 | 1.094855 | 18.87681 | 0.9095344
148 | 0.8259145 | 1.086978 | 18.74101 | 0.8977512
149 | 0.821094 | 1.086978 | 18.74101 | 0.8925114
150 | 0.8162735 | 1.094855 | 18.87681 | 0.8937012
151 | 0.8098462 | 1.094855 | 18.87681 | 0.8866641
152 | 0.8002051 | 1.094855 | 18.87681 | 0.8761086
153 | 0.7921709 | 1.094855 | 18.87681 | 0.8673123
154 | 0.7857436 | 1.094855 | 18.87681 | 0.8602753
155 | 0.7809231 | 1.094855 | 18.87681 | 0.8549976
156 | 0.7761026 | 1.094855 | 18.87681 | 0.8497198
157 | 0.7712821 | 1.094855 | 18.87681 | 0.844442
158 | 0.7648547 | 1.094855 | 18.87681 | 0.837405
159 | 0.7600342 | 1.102732 | 19.01262 | 0.8381138
160 | 0.7246838 | 1.102732 | 19.01262 | 0.7991317
161 | 0.702188 | 1.102732 | 19.01262 | 0.774325
162 | 0.6893333 | 1.102732 | 19.01262 | 0.7601497
163 | 0.6812991 | 1.102732 | 19.01262 | 0.7512902
164 | 0.6748718 | 1.102732 | 19.01262 | 0.7442025
165 | 0.6700513 | 1.102732 | 19.01262 | 0.7388868
166 | 0.6636239 | 1.102732 | 19.01262 | 0.7317991
167 | 0.6588034 | 1.102732 | 19.01262 | 0.7264834
168 | 0.6459487 | 1.102732 | 19.01262 | 0.7123081
169 | 0.6379145 | 1.102732 | 19.01262 | 0.7034486
170 | 0.6314872 | 1.102732 | 19.01262 | 0.6963609
171 | 0.6250598 | 1.102732 | 19.01262 | 0.6892733
172 | 0.6186325 | 1.110608 | 19.14842 | 0.6870584
173 | 0.613812 | 1.102732 | 19.01262 | 0.6768699
174 | 0.6089915 | 1.102732 | 19.01262 | 0.6715542
175 | 0.6041709 | 1.102732 | 19.01262 | 0.6662384
176 | 0.5832821 | 1.110608 | 19.14842 | 0.6477979
177 | 0.5688205 | 1.102732 | 19.01262 | 0.6272564
178 | 0.5591795 | 1.110608 | 19.14842 | 0.6210294
179 | 0.5527521 | 1.110608 | 19.14842 | 0.6138911
180 | 0.5463248 | 1.102732 | 19.01262 | 0.6024497
181 | 0.5415043 | 1.110608 | 19.14842 | 0.6013992
182 | 0.5350769 | 1.110608 | 19.14842 | 0.5942609
183 | 0.5302564 | 1.110608 | 19.14842 | 0.5889072
184 | 0.5174017 | 1.110608 | 19.14842 | 0.5746307
185 | 0.5093675 | 1.110608 | 19.14842 | 0.5657078
186 | 0.5029402 | 1.102732 | 19.01262 | 0.5546081
187 | 0.4981197 | 1.110608 | 19.14842 | 0.5532158
188 | 0.4916923 | 1.110608 | 19.14842 | 0.5460776
189 | 0.4868718 | 1.110608 | 19.14842 | 0.5407239
190 | 0.4804444 | 1.110608 | 19.14842 | 0.5335856
191 | 0.4756239 | 1.110608 | 19.14842 | 0.5282319
192 | 0.4965128 | 1.102732 | 19.01262 | 0.5475204
193 | 0.5077607 | 1.110608 | 19.14842 | 0.5639233
194 | 0.5077607 | 1.102732 | 19.01262 | 0.5599238
195 | 0.5061538 | 1.110608 | 19.14842 | 0.5621387
196 | 0.5013333 | 1.102732 | 19.01262 | 0.5528362
197 | 0.4965128 | 1.110608 | 19.14842 | 0.5514313
198 | 0.4916923 | 1.110608 | 19.14842 | 0.5460776
199 | 0.4868718 | 1.110608 | 19.14842 | 0.5407239
200 | 0.4740171 | 1.110608 | 19.14842 | 0.5264473
201 | 0.4659829 | 1.110608 | 19.14842 | 0.5175245
202 | 0.4595556 | 1.110608 | 19.14842 | 0.5103862
203 | 0.4531282 | 1.110608 | 19.14842 | 0.503248
204 | 0.4467009 | 1.110608 | 19.14842 | 0.4961097
205 | 0.4418803 | 1.110608 | 19.14842 | 0.490756
206 | 0.435453 | 1.110608 | 19.14842 | 0.4836177
207 | 0.4306325 | 1.110608 | 19.14842 | 0.478264
208 | 0.4097436 | 1.110608 | 19.14842 | 0.4550647
209 | 0.3952821 | 1.110608 | 19.14842 | 0.4390035
210 | 0.385641 | 1.110608 | 19.14842 | 0.4282961
211 | 0.3776068 | 1.110608 | 19.14842 | 0.4193733
212 | 0.3727863 | 1.110608 | 19.14842 | 0.4140196
213 | 0.366359 | 1.110608 | 19.14842 | 0.4068813
214 | 0.3615385 | 1.110608 | 19.14842 | 0.4015276
215 | 0.3551111 | 1.110608 | 19.14842 | 0.3943894
216 | 0.3438632 | 1.110608 | 19.14842 | 0.3818974
217 | 0.3358291 | 1.110608 | 19.14842 | 0.3729746
218 | 0.3277949 | 1.110608 | 19.14842 | 0.3640517
219 | 0.3213675 | 1.118485 | 19.28422 | 0.3594448
220 | 0.316547 | 1.110608 | 19.14842 | 0.3515597
221 | 0.3101197 | 1.110608 | 19.14842 | 0.3444215
222 | 0.3052991 | 1.110608 | 19.14842 | 0.3390678
223 | 0.2988718 | 1.110608 | 19.14842 | 0.3319295
224 | 0.2619145 | 1.118485 | 19.28422 | 0.2929475
225 | 0.237812 | 1.110608 | 19.14842 | 0.264116
226 | 0.2249573 | 1.118485 | 19.28422 | 0.2516113
227 | 0.2169231 | 1.118485 | 19.28422 | 0.2426252
228 | 0.2088889 | 1.118485 | 19.28422 | 0.2336391
229 | 0.2024615 | 1.118485 | 19.28422 | 0.2264502
230 | 0.197641 | 1.110608 | 19.14842 | 0.2195018
231 | 0.1912137 | 1.110608 | 19.14842 | 0.2123635
232 | 0.1799658 | 1.110608 | 19.14842 | 0.1998715
233 | 0.1703248 | 1.110608 | 19.14842 | 0.1891641
234 | 0.1638974 | 1.110608 | 19.14842 | 0.1820259
235 | 0.1574701 | 1.110608 | 19.14842 | 0.1748876
236 | 0.1526496 | 1.110608 | 19.14842 | 0.1695339
237 | 0.1462222 | 1.110608 | 19.14842 | 0.1623956
238 | 0.1414017 | 1.118485 | 19.28422 | 0.1581557
239 | 0.1349744 | 1.110608 | 19.14842 | 0.1499036
240 | 0.1124786 | 1.110608 | 19.14842 | 0.1249197
241 | 0.09962393 | 1.110608 | 19.14842 | 0.1106432
242 | 0.08998291 | 1.118485 | 19.28422 | 0.1006445
243 | 0.08355556 | 1.110608 | 19.14842 | 0.0927975
244 | 0.07712821 | 1.118485 | 19.28422 | 0.08626674
245 | 0.07070085 | 1.118485 | 19.28422 | 0.07907785
246 | 0.06588034 | 1.118485 | 19.28422 | 0.07368617
247 | 0.06105983 | 1.118485 | 19.28422 | 0.0682945
248 | 0.04820513 | 1.118485 | 19.28422 | 0.05391671
249 | 0.04017094 | 1.118485 | 19.28422 | 0.04493059
250 | 0.03374359 | 1.118485 | 19.28422 | 0.0377417
251 | 0.0257094 | 1.118485 | 19.28422 | 0.02875558
252 | 0.02088889 | 1.110608 | 19.14842 | 0.02319937
253 | 0.01446154 | 1.110608 | 19.14842 | 0.01606111
254 | 0.009641026 | 1.118485 | 19.28422 | 0.01078334
255 | 0.00642735 | 1.118485 | 19.28422 | 0.007188895