## Summary
0
Time | 2023-09-08 11:43
ID | A031
Pixel | 2
Pixel Area | 0.058
Irradiance | 100
Panel Temperature | 0
Voc | 1.070154
Isc | 1.094855
Vmp | 0.8950085
Imp | 1.055472
Pmp | 0.9446562
FF | 0.8062522
Eff | 0.1628718

## Data
| Voltage | Current | Current Density | Power
0 | 1.070154 | 0 | 0 | 0
1 | 1.071761 | 0 | 0 | 0
2 | 1.071761 | 0 | 0 | 0
3 | 1.070154 | 0 | 0 | 0
4 | 1.071761 | 0 | 0 | 0
5 | 1.071761 | 0 | 0 | 0
6 | 1.071761 | 0 | 0 | 0
7 | 1.071761 | 0 | 0 | 0
8 | 1.071761 | 0 | 0 | 0
9 | 1.071761 | 0 | 0 | 0
10 | 1.071761 | 0 | 0 | 0
11 | 1.071761 | 0 | 0 | 0
12 | 1.071761 | 0 | 0 | 0
13 | 1.073368 | 0 | 0 | 0
14 | 1.071761 | 0 | 0 | 0
15 | 1.073368 | 0 | 0 | 0
16 | 1.071761 | 0 | 0 | 0
17 | 1.073368 | 0 | 0 | 0
18 | 1.071761 | 0 | 0 | 0
19 | 1.073368 | 0 | 0 | 0
20 | 1.073368 | 0 | 0 | 0
21 | 1.073368 | 0 | 0 | 0
22 | 1.071761 | 0 | 0 | 0
23 | 1.073368 | 0 | 0 | 0
24 | 1.073368 | 0 | 0 | 0
25 | 1.073368 | 0 | 0 | 0
26 | 1.073368 | 0 | 0 | 0
27 | 1.073368 | 0 | 0 | 0
28 | 1.073368 | 0 | 0 | 0
29 | 1.073368 | 0 | 0 | 0
30 | 1.073368 | 0 | 0 | 0
31 | 1.073368 | 0 | 0 | 0
32 | 1.073368 | 0 | 0 | 0
33 | 1.073368 | 0 | 0 | 0
34 | 1.073368 | 0 | 0 | 0
35 | 1.073368 | 0 | 0 | 0
36 | 1.073368 | 0 | 0 | 0
37 | 1.073368 | 0 | 0 | 0
38 | 1.073368 | 0 | 0 | 0
39 | 1.074974 | 0 | 0 | 0
40 | 1.073368 | 0 | 0 | 0
41 | 1.073368 | 0 | 0 | 0
42 | 1.074974 | 0 | 0 | 0
43 | 1.073368 | 0 | 0 | 0
44 | 1.073368 | 0 | 0 | 0
45 | 1.073368 | 0 | 0 | 0
46 | 1.073368 | 0 | 0 | 0
47 | 1.073368 | 0 | 0 | 0
48 | 1.073368 | 0 | 0 | 0
49 | 1.073368 | 0 | 0 | 0
50 | 1.074974 | 0 | 0 | 0
51 | 1.074974 | 0 | 0 | 0
52 | 1.074974 | 0 | 0 | 0
53 | 1.074974 | 0 | 0 | 0
54 | 1.074974 | 0 | 0 | 0
55 | 1.073368 | 0 | 0 | 0
56 | 1.074974 | 0 | 0 | 0
57 | 1.074974 | 0 | 0 | 0
58 | 1.074974 | 0 | 0 | 0
59 | 1.074974 | 0 | 0 | 0
60 | 1.074974 | 0 | 0 | 0
61 | 1.074974 | 0 | 0 | 0
62 | 1.074974 | 0 | 0 | 0
63 | 1.074974 | 0 | 0 | 0
64 | 1.074974 | 0 | 0 | 0
65 | 1.073368 | 0 | 0 | 0
66 | 1.074974 | 0 | 0 | 0
67 | 1.074974 | 0 | 0 | 0
68 | 1.074974 | 0 | 0 | 0
69 | 1.074974 | 0 | 0 | 0
70 | 1.074974 | 0 | 0 | 0
71 | 1.074974 | 0 | 0 | 0
72 | 1.074974 | 0 | 0 | 0
73 | 1.074974 | 0 | 0 | 0
74 | 1.074974 | 0 | 0 | 0
75 | 1.074974 | 0 | 0 | 0
76 | 1.074974 | 0 | 0 | 0
77 | 1.074974 | 0 | 0 | 0
78 | 1.074974 | 0 | 0 | 0
79 | 1.074974 | 0 | 0 | 0
80 | 1.074974 | 0 | 0 | 0
81 | 1.074974 | 0 | 0 | 0
82 | 1.074974 | 0 | 0 | 0
83 | 1.074974 | 0 | 0 | 0
84 | 1.074974 | 0 | 0 | 0
85 | 1.074974 | 0 | 0 | 0
86 | 1.074974 | 0 | 0 | 0
87 | 1.074974 | 0 | 0 | 0
88 | 1.074974 | 0 | 0 | 0
89 | 1.074974 | 0 | 0 | 0
90 | 1.074974 | 0 | 0 | 0
91 | 1.074974 | 0 | 0 | 0
92 | 1.074974 | 0 | 0 | 0
93 | 1.074974 | 0 | 0 | 0
94 | 1.074974 | 0 | 0 | 0
95 | 1.074974 | 0 | 0 | 0
96 | 1.074974 | 0 | 0 | 0
97 | 1.074974 | 0 | 0 | 0
98 | 1.074974 | 0 | 0 | 0
99 | 1.074974 | 0 | 0 | 0
100 | 1.074974 | 0 | 0 | 0
101 | 1.074974 | 0 | 0 | 0
102 | 1.074974 | 0 | 0 | 0
103 | 1.074974 | 0 | 0 | 0
104 | 1.074974 | 0 | 0 | 0
105 | 1.074974 | 0 | 0 | 0
106 | 1.074974 | 0 | 0 | 0
107 | 1.074974 | 0 | 0 | 0
108 | 1.074974 | 0 | 0 | 0
109 | 1.074974 | 0 | 0 | 0
110 | 1.074974 | 0 | 0 | 0
111 | 1.074974 | 0 | 0 | 0
112 | 1.074974 | 0 | 0 | 0
113 | 1.074974 | 0 | 0 | 0
114 | 1.074974 | 0 | 0 | 0
115 | 1.074974 | 0 | 0 | 0
116 | 1.074974 | 0 | 0 | 0
117 | 1.074974 | 0 | 0 | 0
118 | 1.074974 | 0 | 0 | 0
119 | 1.074974 | 0 | 0 | 0
120 | 1.074974 | 0 | 0 | 0
121 | 1.074974 | 0 | 0 | 0
122 | 1.074974 | 0 | 0 | 0
123 | 1.074974 | 0 | 0 | 0
124 | 1.074974 | 0 | 0 | 0
125 | 1.074974 | 0 | 0 | 0
126 | 1.076581 | 0 | 0 | 0
127 | 1.076581 | 0 | 0 | 0
128 | 0.9978462 | 0.6065024 | 10.45694 | 0.6051961
129 | 0.949641 | 0.8585554 | 14.80268 | 0.8153194
130 | 0.9271453 | 0.9609519 | 16.56814 | 0.890942
131 | 0.9175043 | 1.000335 | 17.24716 | 0.9178118
132 | 0.9110769 | 1.023965 | 17.65457 | 0.932911
133 | 0.9078632 | 1.031842 | 17.79038 | 0.9367712
134 | 0.9030427 | 1.039718 | 17.92618 | 0.9389102
135 | 0.9014359 | 1.039718 | 17.92618 | 0.9372395
136 | 0.8950085 | 1.055472 | 18.19779 | 0.9446562
137 | 0.8885812 | 1.055472 | 18.19779 | 0.9378724
138 | 0.8853675 | 1.055472 | 18.19779 | 0.9344804
139 | 0.880547 | 1.055472 | 18.19779 | 0.9293925
140 | 0.8773333 | 1.063348 | 18.33359 | 0.932911
141 | 0.8741197 | 1.063348 | 18.33359 | 0.9294938
142 | 0.8692991 | 1.063348 | 18.33359 | 0.9243679
143 | 0.8660855 | 1.063348 | 18.33359 | 0.9209506
144 | 0.8500171 | 1.079102 | 18.6052 | 0.9172549
145 | 0.8387692 | 1.079102 | 18.6052 | 0.9051173
146 | 0.830735 | 1.079102 | 18.6052 | 0.8964476
147 | 0.8243077 | 1.079102 | 18.6052 | 0.8895119
148 | 0.8194872 | 1.079102 | 18.6052 | 0.88431
149 | 0.8146667 | 1.079102 | 18.6052 | 0.8791082
150 | 0.8082393 | 1.086978 | 18.74101 | 0.8785387
151 | 0.8050256 | 1.086978 | 18.74101 | 0.8750455
152 | 0.7937778 | 1.086978 | 18.74101 | 0.8628193
153 | 0.7857436 | 1.086978 | 18.74101 | 0.8540863
154 | 0.7793162 | 1.086978 | 18.74101 | 0.8470999
155 | 0.7744957 | 1.086978 | 18.74101 | 0.8418601
156 | 0.7696752 | 1.086978 | 18.74101 | 0.8366203
157 | 0.7632479 | 1.086978 | 18.74101 | 0.8296339
158 | 0.7568205 | 1.086978 | 18.74101 | 0.8226475
159 | 0.7536068 | 1.086978 | 18.74101 | 0.8191543
160 | 0.7166496 | 1.086978 | 18.74101 | 0.7789826
161 | 0.6941538 | 1.086978 | 18.74101 | 0.7545302
162 | 0.6812991 | 1.094855 | 18.87681 | 0.7459238
163 | 0.673265 | 1.086978 | 18.74101 | 0.7318245
164 | 0.6668376 | 1.094855 | 18.87681 | 0.7300905
165 | 0.6604103 | 1.094855 | 18.87681 | 0.7230535
166 | 0.6555897 | 1.086978 | 18.74101 | 0.7126119
167 | 0.6491624 | 1.094855 | 18.87681 | 0.7107387
168 | 0.6379145 | 1.094855 | 18.87681 | 0.6984239
169 | 0.6298803 | 1.086978 | 18.74101 | 0.6846663
170 | 0.623453 | 1.094855 | 18.87681 | 0.6825906
171 | 0.6170256 | 1.094855 | 18.87681 | 0.6755536
172 | 0.6122051 | 1.094855 | 18.87681 | 0.6702759
173 | 0.6073846 | 1.094855 | 18.87681 | 0.6649981
174 | 0.6009573 | 1.094855 | 18.87681 | 0.6579611
175 | 0.5961368 | 1.094855 | 18.87681 | 0.6526833
176 | 0.5752479 | 1.094855 | 18.87681 | 0.629813
177 | 0.5623932 | 1.094855 | 18.87681 | 0.615739
178 | 0.5511453 | 1.094855 | 18.87681 | 0.6034242
179 | 0.5463248 | 1.094855 | 18.87681 | 0.5981464
180 | 0.5398974 | 1.094855 | 18.87681 | 0.5911094
181 | 0.5350769 | 1.094855 | 18.87681 | 0.5858317
182 | 0.5286496 | 1.094855 | 18.87681 | 0.5787946
183 | 0.5238291 | 1.086978 | 18.74101 | 0.5693909
184 | 0.5125812 | 1.094855 | 18.87681 | 0.5612021
185 | 0.5029402 | 1.094855 | 18.87681 | 0.5506466
186 | 0.4965128 | 1.094855 | 18.87681 | 0.5436096
187 | 0.4916923 | 1.094855 | 18.87681 | 0.5383318
188 | 0.485265 | 1.094855 | 18.87681 | 0.5312948
189 | 0.4788376 | 1.094855 | 18.87681 | 0.5242578
190 | 0.4740171 | 1.094855 | 18.87681 | 0.51898
191 | 0.4691966 | 1.094855 | 18.87681 | 0.5137022
192 | 0.4900855 | 1.094855 | 18.87681 | 0.5365725
193 | 0.5013333 | 1.094855 | 18.87681 | 0.5488873
194 | 0.5013333 | 1.094855 | 18.87681 | 0.5488873
195 | 0.4997265 | 1.094855 | 18.87681 | 0.5471281
196 | 0.494906 | 1.086978 | 18.74101 | 0.5379521
197 | 0.4900855 | 1.094855 | 18.87681 | 0.5365725
198 | 0.4836581 | 1.086978 | 18.74101 | 0.5257259
199 | 0.4788376 | 1.094855 | 18.87681 | 0.5242578
200 | 0.4675897 | 1.094855 | 18.87681 | 0.511943
201 | 0.4595556 | 1.094855 | 18.87681 | 0.5031467
202 | 0.4531282 | 1.094855 | 18.87681 | 0.4961097
203 | 0.4467009 | 1.086978 | 18.74101 | 0.4855542
204 | 0.4418803 | 1.094855 | 18.87681 | 0.4837949
205 | 0.435453 | 1.094855 | 18.87681 | 0.4767579
206 | 0.4306325 | 1.094855 | 18.87681 | 0.4714801
207 | 0.425812 | 1.094855 | 18.87681 | 0.4662024
208 | 0.4033162 | 1.094855 | 18.87681 | 0.4415728
209 | 0.3888547 | 1.094855 | 18.87681 | 0.4257395
210 | 0.3792137 | 1.094855 | 18.87681 | 0.415184
211 | 0.3727863 | 1.094855 | 18.87681 | 0.408147
212 | 0.366359 | 1.094855 | 18.87681 | 0.40111
213 | 0.3615385 | 1.094855 | 18.87681 | 0.3958322
214 | 0.3551111 | 1.094855 | 18.87681 | 0.3887952
215 | 0.3502906 | 1.094855 | 18.87681 | 0.3835174
216 | 0.3390427 | 1.094855 | 18.87681 | 0.3712026
217 | 0.3310085 | 1.094855 | 18.87681 | 0.3624064
218 | 0.3229744 | 1.094855 | 18.87681 | 0.3536101
219 | 0.3181538 | 1.094855 | 18.87681 | 0.3483323
220 | 0.3117265 | 1.094855 | 18.87681 | 0.3412953
221 | 0.306906 | 1.094855 | 18.87681 | 0.3360176
222 | 0.3004786 | 1.094855 | 18.87681 | 0.3289805
223 | 0.2956581 | 1.094855 | 18.87681 | 0.3237028
224 | 0.2587009 | 1.094855 | 18.87681 | 0.2832399
225 | 0.2345983 | 1.094855 | 18.87681 | 0.2568511
226 | 0.2217436 | 1.094855 | 18.87681 | 0.2427771
227 | 0.2121026 | 1.094855 | 18.87681 | 0.2322216
228 | 0.2056752 | 1.094855 | 18.87681 | 0.2251845
229 | 0.2008547 | 1.094855 | 18.87681 | 0.2199068
230 | 0.1928205 | 1.094855 | 18.87681 | 0.2111105
231 | 0.188 | 1.094855 | 18.87681 | 0.2058327
232 | 0.1767521 | 1.094855 | 18.87681 | 0.193518
233 | 0.1671111 | 1.094855 | 18.87681 | 0.1829624
234 | 0.1606838 | 1.094855 | 18.87681 | 0.1759254
235 | 0.1558632 | 1.094855 | 18.87681 | 0.1706477
236 | 0.1494359 | 1.094855 | 18.87681 | 0.1636106
237 | 0.1446154 | 1.094855 | 18.87681 | 0.1583329
238 | 0.138188 | 1.094855 | 18.87681 | 0.1512959
239 | 0.1333675 | 1.094855 | 18.87681 | 0.1460181
240 | 0.1108718 | 1.094855 | 18.87681 | 0.1213885
241 | 0.09801709 | 1.102732 | 19.01262 | 0.1080866
242 | 0.08837607 | 1.094855 | 18.87681 | 0.09675898
243 | 0.08194872 | 1.094855 | 18.87681 | 0.08972197
244 | 0.07552137 | 1.094855 | 18.87681 | 0.08268495
245 | 0.07070085 | 1.094855 | 18.87681 | 0.07740719
246 | 0.0642735 | 1.094855 | 18.87681 | 0.07037017
247 | 0.05945299 | 1.094855 | 18.87681 | 0.06509241
248 | 0.04820513 | 1.094855 | 18.87681 | 0.05277763
249 | 0.0385641 | 1.094855 | 18.87681 | 0.0422221
250 | 0.03213675 | 1.094855 | 18.87681 | 0.03518508
251 | 0.0257094 | 1.094855 | 18.87681 | 0.02814807
252 | 0.02088889 | 1.094855 | 18.87681 | 0.02287031
253 | 0.01446154 | 1.094855 | 18.87681 | 0.01583329
254 | 0.009641026 | 1.094855 | 18.87681 | 0.01055553
255 | 0.00642735 | 1.094855 | 18.87681 | 0.007037017