## Summary
0
Time | 2023-09-08 11:43
ID | A031
Pixel | 3
Pixel Area | 0.058
Irradiance | 100
Panel Temperature | 0
Voc | 1.071761
Isc | 1.102732
Vmp | 0.9062564
Imp | 1.047595
Pmp | 0.9493898
FF | 0.8032983
Eff | 0.1636879

## Data
| Voltage | Current | Current Density | Power
0 | 1.071761 | 0 | 0 | 0
1 | 1.071761 | 0 | 0 | 0
2 | 1.073368 | 0 | 0 | 0
3 | 1.071761 | 0 | 0 | 0
4 | 1.073368 | 0 | 0 | 0
5 | 1.071761 | 0 | 0 | 0
6 | 1.073368 | 0 | 0 | 0
7 | 1.073368 | 0 | 0 | 0
8 | 1.073368 | 0 | 0 | 0
9 | 1.073368 | 0 | 0 | 0
10 | 1.073368 | 0 | 0 | 0
11 | 1.071761 | 0 | 0 | 0
12 | 1.073368 | 0 | 0 | 0
13 | 1.073368 | 0 | 0 | 0
14 | 1.073368 | 0 | 0 | 0
15 | 1.073368 | 0 | 0 | 0
16 | 1.073368 | 0 | 0 | 0
17 | 1.073368 | 0 | 0 | 0
18 | 1.073368 | 0 | 0 | 0
19 | 1.073368 | 0 | 0 | 0
20 | 1.073368 | 0 | 0 | 0
21 | 1.073368 | 0 | 0 | 0
22 | 1.073368 | 0 | 0 | 0
23 | 1.073368 | 0 | 0 | 0
24 | 1.073368 | 0 | 0 | 0
25 | 1.073368 | 0 | 0 | 0
26 | 1.073368 | 0 | 0 | 0
27 | 1.073368 | 0 | 0 | 0
28 | 1.073368 | 0 | 0 | 0
29 | 1.073368 | 0 | 0 | 0
30 | 1.073368 | 0 | 0 | 0
31 | 1.073368 | 0 | 0 | 0
32 | 1.073368 | 0 | 0 | 0
33 | 1.073368 | 0 | 0 | 0
34 | 1.074974 | 0 | 0 | 0
35 | 1.073368 | 0 | 0 | 0
36 | 1.074974 | 0 | 0 | 0
37 | 1.074974 | 0 | 0 | 0
38 | 1.073368 | 0 | 0 | 0
39 | 1.073368 | 0 | 0 | 0
40 | 1.073368 | 0 | 0 | 0
41 | 1.073368 | 0 | 0 | 0
42 | 1.073368 | 0 | 0 | 0
43 | 1.073368 | 0 | 0 | 0
44 | 1.073368 | 0 | 0 | 0
45 | 1.074974 | 0 | 0 | 0
46 | 1.074974 | 0 | 0 | 0
47 | 1.074974 | 0 | 0 | 0
48 | 1.074974 | 0 | 0 | 0
49 | 1.074974 | 0 | 0 | 0
50 | 1.074974 | 0 | 0 | 0
51 | 1.074974 | 0 | 0 | 0
52 | 1.074974 | 0 | 0 | 0
53 | 1.074974 | 0 | 0 | 0
54 | 1.074974 | 0 | 0 | 0
55 | 1.074974 | 0 | 0 | 0
56 | 1.074974 | 0 | 0 | 0
57 | 1.074974 | 0 | 0 | 0
58 | 1.073368 | 0 | 0 | 0
59 | 1.074974 | 0 | 0 | 0
60 | 1.074974 | 0 | 0 | 0
61 | 1.073368 | 0 | 0 | 0
62 | 1.074974 | 0 | 0 | 0
63 | 1.074974 | 0 | 0 | 0
64 | 1.074974 | 0 | 0 | 0
65 | 1.074974 | 0 | 0 | 0
66 | 1.073368 | 0 | 0 | 0
67 | 1.074974 | 0 | 0 | 0
68 | 1.074974 | 0 | 0 | 0
69 | 1.074974 | 0 | 0 | 0
70 | 1.074974 | 0 | 0 | 0
71 | 1.074974 | 0 | 0 | 0
72 | 1.074974 | 0 | 0 | 0
73 | 1.074974 | 0 | 0 | 0
74 | 1.074974 | 0 | 0 | 0
75 | 1.074974 | 0 | 0 | 0
76 | 1.074974 | 0 | 0 | 0
77 | 1.074974 | 0 | 0 | 0
78 | 1.074974 | 0 | 0 | 0
79 | 1.074974 | 0 | 0 | 0
80 | 1.074974 | 0 | 0 | 0
81 | 1.074974 | 0 | 0 | 0
82 | 1.074974 | 0 | 0 | 0
83 | 1.074974 | 0 | 0 | 0
84 | 1.074974 | 0 | 0 | 0
85 | 1.074974 | 0 | 0 | 0
86 | 1.074974 | 0 | 0 | 0
87 | 1.074974 | 0 | 0 | 0
88 | 1.074974 | 0 | 0 | 0
89 | 1.074974 | 0 | 0 | 0
90 | 1.074974 | 0 | 0 | 0
91 | 1.074974 | 0 | 0 | 0
92 | 1.074974 | 0 | 0 | 0
93 | 1.074974 | 0 | 0 | 0
94 | 1.074974 | 0 | 0 | 0
95 | 1.074974 | 0 | 0 | 0
96 | 1.074974 | 0 | 0 | 0
97 | 1.074974 | 0 | 0 | 0
98 | 1.074974 | 0 | 0 | 0
99 | 1.074974 | 0 | 0 | 0
100 | 1.074974 | 0 | 0 | 0
101 | 1.074974 | 0 | 0 | 0
102 | 1.074974 | 0 | 0 | 0
103 | 1.074974 | 0 | 0 | 0
104 | 1.074974 | 0 | 0 | 0
105 | 1.074974 | 0 | 0 | 0
106 | 1.074974 | 0 | 0 | 0
107 | 1.074974 | 0 | 0 | 0
108 | 1.074974 | 0 | 0 | 0
109 | 1.074974 | 0 | 0 | 0
110 | 1.074974 | 0 | 0 | 0
111 | 1.074974 | 0 | 0 | 0
112 | 1.074974 | 0 | 0 | 0
113 | 1.074974 | 0 | 0 | 0
114 | 1.074974 | 0 | 0 | 0
115 | 1.074974 | 0 | 0 | 0
116 | 1.074974 | 0 | 0 | 0
117 | 1.074974 | 0 | 0 | 0
118 | 1.074974 | 0 | 0 | 0
119 | 1.074974 | 0 | 0 | 0
120 | 1.074974 | 0 | 0 | 0
121 | 1.074974 | 0 | 0 | 0
122 | 1.074974 | 0 | 0 | 0
123 | 1.076581 | 0 | 0 | 0
124 | 1.074974 | 0 | 0 | 0
125 | 1.074974 | 0 | 0 | 0
126 | 1.074974 | 0 | 0 | 0
127 | 1.074974 | 0 | 0 | 0
128 | 0.999453 | 0.6065024 | 10.45694 | 0.6061707
129 | 0.9512479 | 0.8585554 | 14.80268 | 0.816699
130 | 0.930359 | 0.9609519 | 16.56814 | 0.8940302
131 | 0.9207179 | 1.008212 | 17.38296 | 0.9282787
132 | 0.9142906 | 1.031842 | 17.79038 | 0.9434033
133 | 0.9094701 | 1.039718 | 17.92618 | 0.9455928
134 | 0.9062564 | 1.047595 | 18.06198 | 0.9493898
135 | 0.9046496 | 1.047595 | 18.06198 | 0.9477065
136 | 0.8966154 | 1.055472 | 18.19779 | 0.9463522
137 | 0.8917949 | 1.055472 | 18.19779 | 0.9412643
138 | 0.8885812 | 1.063348 | 18.33359 | 0.9448714
139 | 0.8837607 | 1.063348 | 18.33359 | 0.9397455
140 | 0.880547 | 1.063348 | 18.33359 | 0.9363283
141 | 0.8757265 | 1.063348 | 18.33359 | 0.9312024
142 | 0.8725128 | 1.063348 | 18.33359 | 0.9277851
143 | 0.8692991 | 1.071225 | 18.4694 | 0.931215
144 | 0.8516239 | 1.079102 | 18.6052 | 0.9189889
145 | 0.8403761 | 1.079102 | 18.6052 | 0.9068513
146 | 0.8339487 | 1.086978 | 18.74101 | 0.9064842
147 | 0.8275214 | 1.079102 | 18.6052 | 0.8929797
148 | 0.8227009 | 1.079102 | 18.6052 | 0.8877779
149 | 0.8162735 | 1.086978 | 18.74101 | 0.8872717
150 | 0.811453 | 1.079102 | 18.6052 | 0.8756403
151 | 0.8066325 | 1.086978 | 18.74101 | 0.8767921
152 | 0.7969915 | 1.086978 | 18.74101 | 0.8663125
153 | 0.7889573 | 1.086978 | 18.74101 | 0.8575795
154 | 0.7825299 | 1.086978 | 18.74101 | 0.8505931
155 | 0.7761026 | 1.086978 | 18.74101 | 0.8436067
156 | 0.7712821 | 1.086978 | 18.74101 | 0.8383669
157 | 0.7664615 | 1.086978 | 18.74101 | 0.8331271
158 | 0.7600342 | 1.094855 | 18.87681 | 0.8321273
159 | 0.7552137 | 1.094855 | 18.87681 | 0.8268495
160 | 0.7198632 | 1.094855 | 18.87681 | 0.7881459
161 | 0.6957607 | 1.094855 | 18.87681 | 0.7617571
162 | 0.6845128 | 1.094855 | 18.87681 | 0.7494423
163 | 0.6748718 | 1.094855 | 18.87681 | 0.7388868
164 | 0.6684444 | 1.094855 | 18.87681 | 0.7318498
165 | 0.6636239 | 1.094855 | 18.87681 | 0.726572
166 | 0.6571966 | 1.094855 | 18.87681 | 0.719535
167 | 0.6523761 | 1.094855 | 18.87681 | 0.7142572
168 | 0.6411282 | 1.094855 | 18.87681 | 0.7019424
169 | 0.6314872 | 1.094855 | 18.87681 | 0.6913869
170 | 0.6250598 | 1.094855 | 18.87681 | 0.6843499
171 | 0.6202393 | 1.094855 | 18.87681 | 0.6790721
172 | 0.613812 | 1.094855 | 18.87681 | 0.6720351
173 | 0.6089915 | 1.094855 | 18.87681 | 0.6667574
174 | 0.6041709 | 1.094855 | 18.87681 | 0.6614796
175 | 0.5977436 | 1.094855 | 18.87681 | 0.6544426
176 | 0.5768547 | 1.094855 | 18.87681 | 0.6315723
177 | 0.564 | 1.102732 | 19.01262 | 0.6219407
178 | 0.554359 | 1.094855 | 18.87681 | 0.6069427
179 | 0.5479316 | 1.094855 | 18.87681 | 0.5999057
180 | 0.5431111 | 1.094855 | 18.87681 | 0.5946279
181 | 0.5350769 | 1.094855 | 18.87681 | 0.5858317
182 | 0.5302564 | 1.094855 | 18.87681 | 0.5805539
183 | 0.5254359 | 1.094855 | 18.87681 | 0.5752761
184 | 0.514188 | 1.094855 | 18.87681 | 0.5629614
185 | 0.504547 | 1.094855 | 18.87681 | 0.5524058
186 | 0.4981197 | 1.094855 | 18.87681 | 0.5453688
187 | 0.4932991 | 1.094855 | 18.87681 | 0.5400911
188 | 0.4868718 | 1.102732 | 19.01262 | 0.536889
189 | 0.4804444 | 1.102732 | 19.01262 | 0.5298013
190 | 0.4772308 | 1.102732 | 19.01262 | 0.5262575
191 | 0.4708034 | 1.102732 | 19.01262 | 0.5191699
192 | 0.4932991 | 1.094855 | 18.87681 | 0.5400911
193 | 0.5029402 | 1.094855 | 18.87681 | 0.5506466
194 | 0.5029402 | 1.094855 | 18.87681 | 0.5506466
195 | 0.5013333 | 1.094855 | 18.87681 | 0.5488873
196 | 0.4965128 | 1.094855 | 18.87681 | 0.5436096
197 | 0.4916923 | 1.094855 | 18.87681 | 0.5383318
198 | 0.4868718 | 1.102732 | 19.01262 | 0.536889
199 | 0.4804444 | 1.094855 | 18.87681 | 0.526017
200 | 0.4691966 | 1.094855 | 18.87681 | 0.5137022
201 | 0.4611624 | 1.094855 | 18.87681 | 0.504906
202 | 0.454735 | 1.102732 | 19.01262 | 0.5014507
203 | 0.4483077 | 1.102732 | 19.01262 | 0.4943631
204 | 0.4434872 | 1.102732 | 19.01262 | 0.4890474
205 | 0.4370598 | 1.094855 | 18.87681 | 0.4785172
206 | 0.4322393 | 1.102732 | 19.01262 | 0.476644
207 | 0.4274188 | 1.102732 | 19.01262 | 0.4713283
208 | 0.4065299 | 1.102732 | 19.01262 | 0.4482934
209 | 0.3904615 | 1.102732 | 19.01262 | 0.4305743
210 | 0.3824274 | 1.094855 | 18.87681 | 0.4187025
211 | 0.3743932 | 1.094855 | 18.87681 | 0.4099062
212 | 0.3679658 | 1.102732 | 19.01262 | 0.4057676
213 | 0.3631453 | 1.102732 | 19.01262 | 0.4004518
214 | 0.3583248 | 1.102732 | 19.01262 | 0.3951361
215 | 0.3518974 | 1.102732 | 19.01262 | 0.3880485
216 | 0.3406496 | 1.102732 | 19.01262 | 0.3756451
217 | 0.3310085 | 1.094855 | 18.87681 | 0.3624064
218 | 0.3245812 | 1.102732 | 19.01262 | 0.357926
219 | 0.3197607 | 1.102732 | 19.01262 | 0.3526102
220 | 0.3133333 | 1.102732 | 19.01262 | 0.3455226
221 | 0.3085128 | 1.102732 | 19.01262 | 0.3402069
222 | 0.3020855 | 1.102732 | 19.01262 | 0.3331192
223 | 0.297265 | 1.102732 | 19.01262 | 0.3278035
224 | 0.2587009 | 1.102732 | 19.01262 | 0.2852776
225 | 0.2362051 | 1.102732 | 19.01262 | 0.2604709
226 | 0.2233504 | 1.102732 | 19.01262 | 0.2462956
227 | 0.2153162 | 1.094855 | 18.87681 | 0.2357401
228 | 0.2072821 | 1.102732 | 19.01262 | 0.2285765
229 | 0.2008547 | 1.102732 | 19.01262 | 0.2214888
230 | 0.1944274 | 1.102732 | 19.01262 | 0.2144012
231 | 0.1896068 | 1.102732 | 19.01262 | 0.2090855
232 | 0.1767521 | 1.102732 | 19.01262 | 0.1949102
233 | 0.1687179 | 1.102732 | 19.01262 | 0.1860506
234 | 0.1622906 | 1.102732 | 19.01262 | 0.178963
235 | 0.1558632 | 1.102732 | 19.01262 | 0.1718753
236 | 0.1510427 | 1.102732 | 19.01262 | 0.1665596
237 | 0.1446154 | 1.102732 | 19.01262 | 0.159472
238 | 0.1397949 | 1.102732 | 19.01262 | 0.1541562
239 | 0.1333675 | 1.102732 | 19.01262 | 0.1470686
240 | 0.1124786 | 1.102732 | 19.01262 | 0.1240338
241 | 0.09801709 | 1.102732 | 19.01262 | 0.1080866
242 | 0.08837607 | 1.102732 | 19.01262 | 0.09745509
243 | 0.08194872 | 1.102732 | 19.01262 | 0.09036745
244 | 0.07712821 | 1.102732 | 19.01262 | 0.08505172
245 | 0.07070085 | 1.102732 | 19.01262 | 0.07796407
246 | 0.0642735 | 1.102732 | 19.01262 | 0.07087643
247 | 0.05945299 | 1.102732 | 19.01262 | 0.0655607
248 | 0.04820513 | 1.102732 | 19.01262 | 0.05315732
249 | 0.0385641 | 1.102732 | 19.01262 | 0.04252586
250 | 0.03213675 | 1.102732 | 19.01262 | 0.03543822
251 | 0.02731624 | 1.102732 | 19.01262 | 0.03012248
252 | 0.02088889 | 1.102732 | 19.01262 | 0.02303484
253 | 0.01446154 | 1.102732 | 19.01262 | 0.0159472
254 | 0.009641026 | 1.102732 | 19.01262 | 0.01063146
255 | 0.00642735 | 1.102732 | 19.01262 | 0.007087643