## Summary
0
Time | 2023-09-08 11:43
ID | A031
Pixel | 4
Pixel Area | 0.058
Irradiance | 100
Panel Temperature | 0
Voc | 1.063726
Isc | 1.102732
Vmp | 0.8966154
Imp | 1.055472
Pmp | 0.9463522
FF | 0.8067759
Eff | 0.1631642

## Data
| Voltage | Current | Current Density | Power
0 | 1.063726 | 0 | 0 | 0
1 | 1.063726 | 0 | 0 | 0
2 | 1.063726 | 0 | 0 | 0
3 | 1.063726 | 0 | 0 | 0
4 | 1.063726 | 0 | 0 | 0
5 | 1.063726 | 0 | 0 | 0
6 | 1.063726 | 0 | 0 | 0
7 | 1.065333 | 0 | 0 | 0
8 | 1.063726 | 0 | 0 | 0
9 | 1.065333 | 0 | 0 | 0
10 | 1.063726 | 0 | 0 | 0
11 | 1.065333 | 0 | 0 | 0
12 | 1.063726 | 0 | 0 | 0
13 | 1.063726 | 0 | 0 | 0
14 | 1.065333 | 0 | 0 | 0
15 | 1.065333 | 0 | 0 | 0
16 | 1.065333 | 0 | 0 | 0
17 | 1.065333 | 0 | 0 | 0
18 | 1.065333 | 0 | 0 | 0
19 | 1.065333 | 0 | 0 | 0
20 | 1.065333 | 0 | 0 | 0
21 | 1.065333 | 0 | 0 | 0
22 | 1.065333 | 0 | 0 | 0
23 | 1.065333 | 0 | 0 | 0
24 | 1.065333 | 0 | 0 | 0
25 | 1.065333 | 0 | 0 | 0
26 | 1.065333 | 0 | 0 | 0
27 | 1.065333 | 0 | 0 | 0
28 | 1.065333 | 0 | 0 | 0
29 | 1.065333 | 0 | 0 | 0
30 | 1.065333 | 0 | 0 | 0
31 | 1.065333 | 0 | 0 | 0
32 | 1.065333 | 0 | 0 | 0
33 | 1.06694 | 0 | 0 | 0
34 | 1.065333 | 0 | 0 | 0
35 | 1.065333 | 0 | 0 | 0
36 | 1.065333 | 0 | 0 | 0
37 | 1.06694 | 0 | 0 | 0
38 | 1.065333 | 0 | 0 | 0
39 | 1.06694 | 0 | 0 | 0
40 | 1.065333 | 0 | 0 | 0
41 | 1.06694 | 0 | 0 | 0
42 | 1.06694 | 0 | 0 | 0
43 | 1.06694 | 0 | 0 | 0
44 | 1.06694 | 0 | 0 | 0
45 | 1.06694 | 0 | 0 | 0
46 | 1.06694 | 0 | 0 | 0
47 | 1.06694 | 0 | 0 | 0
48 | 1.06694 | 0 | 0 | 0
49 | 1.06694 | 0 | 0 | 0
50 | 1.06694 | 0 | 0 | 0
51 | 1.06694 | 0 | 0 | 0
52 | 1.06694 | 0 | 0 | 0
53 | 1.06694 | 0 | 0 | 0
54 | 1.06694 | 0 | 0 | 0
55 | 1.06694 | 0 | 0 | 0
56 | 1.06694 | 0 | 0 | 0
57 | 1.06694 | 0 | 0 | 0
58 | 1.06694 | 0 | 0 | 0
59 | 1.06694 | 0 | 0 | 0
60 | 1.06694 | 0 | 0 | 0
61 | 1.068547 | 0 | 0 | 0
62 | 1.06694 | 0 | 0 | 0
63 | 1.06694 | 0 | 0 | 0
64 | 1.06694 | 0 | 0 | 0
65 | 1.06694 | 0 | 0 | 0
66 | 1.06694 | 0 | 0 | 0
67 | 1.06694 | 0 | 0 | 0
68 | 1.06694 | 0 | 0 | 0
69 | 1.06694 | 0 | 0 | 0
70 | 1.06694 | 0 | 0 | 0
71 | 1.068547 | 0 | 0 | 0
72 | 1.06694 | 0 | 0 | 0
73 | 1.06694 | 0 | 0 | 0
74 | 1.06694 | 0 | 0 | 0
75 | 1.068547 | 0 | 0 | 0
76 | 1.068547 | 0 | 0 | 0
77 | 1.068547 | 0 | 0 | 0
78 | 1.068547 | 0 | 0 | 0
79 | 1.068547 | 0 | 0 | 0
80 | 1.068547 | 0 | 0 | 0
81 | 1.068547 | 0 | 0 | 0
82 | 1.068547 | 0 | 0 | 0
83 | 1.068547 | 0 | 0 | 0
84 | 1.068547 | 0 | 0 | 0
85 | 1.068547 | 0 | 0 | 0
86 | 1.068547 | 0 | 0 | 0
87 | 1.068547 | 0 | 0 | 0
88 | 1.068547 | 0 | 0 | 0
89 | 1.068547 | 0 | 0 | 0
90 | 1.068547 | 0 | 0 | 0
91 | 1.068547 | 0 | 0 | 0
92 | 1.068547 | 0 | 0 | 0
93 | 1.068547 | 0 | 0 | 0
94 | 1.068547 | 0 | 0 | 0
95 | 1.068547 | 0 | 0 | 0
96 | 1.068547 | 0 | 0 | 0
97 | 1.068547 | 0 | 0 | 0
98 | 1.068547 | 0 | 0 | 0
99 | 1.068547 | 0 | 0 | 0
100 | 1.068547 | 0 | 0 | 0
101 | 1.068547 | 0 | 0 | 0
102 | 1.068547 | 0 | 0 | 0
103 | 1.068547 | 0 | 0 | 0
104 | 1.068547 | 0 | 0 | 0
105 | 1.068547 | 0 | 0 | 0
106 | 1.068547 | 0 | 0 | 0
107 | 1.068547 | 0 | 0 | 0
108 | 1.068547 | 0 | 0 | 0
109 | 1.068547 | 0 | 0 | 0
110 | 1.068547 | 0 | 0 | 0
111 | 1.068547 | 0 | 0 | 0
112 | 1.068547 | 0 | 0 | 0
113 | 1.068547 | 0 | 0 | 0
114 | 1.068547 | 0 | 0 | 0
115 | 1.068547 | 0 | 0 | 0
116 | 1.068547 | 0 | 0 | 0
117 | 1.068547 | 0 | 0 | 0
118 | 1.068547 | 0 | 0 | 0
119 | 1.068547 | 0 | 0 | 0
120 | 1.070154 | 0 | 0 | 0
121 | 1.068547 | 0 | 0 | 0
122 | 1.070154 | 0 | 0 | 0
123 | 1.068547 | 0 | 0 | 0
124 | 1.070154 | 0 | 0 | 0
125 | 1.068547 | 0 | 0 | 0
126 | 1.070154 | 0 | 0 | 0
127 | 1.068547 | 0 | 0 | 0
128 | 0.9962393 | 0.6065024 | 10.45694 | 0.6042216
129 | 0.9512479 | 0.8585554 | 14.80268 | 0.816699
130 | 0.930359 | 0.9688286 | 16.70394 | 0.9013583
131 | 0.9191111 | 1.008212 | 17.38296 | 0.9266587
132 | 0.9142906 | 1.023965 | 17.65457 | 0.9362017
133 | 0.9094701 | 1.031842 | 17.79038 | 0.9384292
134 | 0.9062564 | 1.039718 | 17.92618 | 0.9422515
135 | 0.9030427 | 1.047595 | 18.06198 | 0.9460232
136 | 0.8966154 | 1.055472 | 18.19779 | 0.9463522
137 | 0.8917949 | 1.055472 | 18.19779 | 0.9412643
138 | 0.8885812 | 1.055472 | 18.19779 | 0.9378724
139 | 0.8837607 | 1.063348 | 18.33359 | 0.9397455
140 | 0.880547 | 1.063348 | 18.33359 | 0.9363283
141 | 0.8757265 | 1.063348 | 18.33359 | 0.9312024
142 | 0.8725128 | 1.071225 | 18.4694 | 0.9346576
143 | 0.8692991 | 1.071225 | 18.4694 | 0.931215
144 | 0.8532308 | 1.079102 | 18.6052 | 0.9207228
145 | 0.8419829 | 1.079102 | 18.6052 | 0.9085852
146 | 0.8355556 | 1.086978 | 18.74101 | 0.9082308
147 | 0.8291282 | 1.086978 | 18.74101 | 0.9012444
148 | 0.8243077 | 1.086978 | 18.74101 | 0.8960046
149 | 0.8178803 | 1.086978 | 18.74101 | 0.8890182
150 | 0.8130598 | 1.086978 | 18.74101 | 0.8837785
151 | 0.8082393 | 1.086978 | 18.74101 | 0.8785387
152 | 0.7985983 | 1.086978 | 18.74101 | 0.8680591
153 | 0.7889573 | 1.086978 | 18.74101 | 0.8575795
154 | 0.7841368 | 1.094855 | 18.87681 | 0.8585161
155 | 0.7777094 | 1.094855 | 18.87681 | 0.8514791
156 | 0.7728889 | 1.086978 | 18.74101 | 0.8401135
157 | 0.7664615 | 1.094855 | 18.87681 | 0.8391643
158 | 0.761641 | 1.094855 | 18.87681 | 0.8338865
159 | 0.7584274 | 1.094855 | 18.87681 | 0.830368
160 | 0.7214701 | 1.094855 | 18.87681 | 0.7899052
161 | 0.6973675 | 1.094855 | 18.87681 | 0.7635163
162 | 0.6861197 | 1.094855 | 18.87681 | 0.7512016
163 | 0.6764786 | 1.094855 | 18.87681 | 0.740646
164 | 0.6716581 | 1.094855 | 18.87681 | 0.7353683
165 | 0.6636239 | 1.094855 | 18.87681 | 0.726572
166 | 0.6588034 | 1.094855 | 18.87681 | 0.7212942
167 | 0.6539829 | 1.102732 | 19.01262 | 0.7211677
168 | 0.642735 | 1.102732 | 19.01262 | 0.7087643
169 | 0.633094 | 1.102732 | 19.01262 | 0.6981328
170 | 0.6266667 | 1.102732 | 19.01262 | 0.6910452
171 | 0.6218462 | 1.094855 | 18.87681 | 0.6808314
172 | 0.6154188 | 1.094855 | 18.87681 | 0.6737944
173 | 0.6105983 | 1.102732 | 19.01262 | 0.6733261
174 | 0.6041709 | 1.094855 | 18.87681 | 0.6614796
175 | 0.5993504 | 1.102732 | 19.01262 | 0.6609227
176 | 0.5784615 | 1.094855 | 18.87681 | 0.6333315
177 | 0.5656068 | 1.102732 | 19.01262 | 0.6237126
178 | 0.5559658 | 1.094855 | 18.87681 | 0.608702
179 | 0.5495385 | 1.102732 | 19.01262 | 0.6059935
180 | 0.5431111 | 1.094855 | 18.87681 | 0.5946279
181 | 0.5366838 | 1.102732 | 19.01262 | 0.5918182
182 | 0.5318632 | 1.094855 | 18.87681 | 0.5823132
183 | 0.5270427 | 1.102732 | 19.01262 | 0.5811867
184 | 0.514188 | 1.102732 | 19.01262 | 0.5670114
185 | 0.5061538 | 1.102732 | 19.01262 | 0.5581519
186 | 0.4997265 | 1.102732 | 19.01262 | 0.5510642
187 | 0.4932991 | 1.102732 | 19.01262 | 0.5439766
188 | 0.4884786 | 1.102732 | 19.01262 | 0.5386609
189 | 0.4820513 | 1.102732 | 19.01262 | 0.5315732
190 | 0.4772308 | 1.102732 | 19.01262 | 0.5262575
191 | 0.4708034 | 1.094855 | 18.87681 | 0.5154615
192 | 0.4932991 | 1.102732 | 19.01262 | 0.5439766
193 | 0.504547 | 1.094855 | 18.87681 | 0.5524058
194 | 0.504547 | 1.102732 | 19.01262 | 0.55638
195 | 0.5029402 | 1.102732 | 19.01262 | 0.5546081
196 | 0.4965128 | 1.102732 | 19.01262 | 0.5475204
197 | 0.4932991 | 1.102732 | 19.01262 | 0.5439766
198 | 0.4868718 | 1.102732 | 19.01262 | 0.536889
199 | 0.4820513 | 1.102732 | 19.01262 | 0.5315732
200 | 0.4708034 | 1.102732 | 19.01262 | 0.5191699
201 | 0.4627692 | 1.102732 | 19.01262 | 0.5103103
202 | 0.4563419 | 1.102732 | 19.01262 | 0.5032227
203 | 0.4499145 | 1.102732 | 19.01262 | 0.496135
204 | 0.4434872 | 1.102732 | 19.01262 | 0.4890474
205 | 0.4386667 | 1.102732 | 19.01262 | 0.4837316
206 | 0.4322393 | 1.102732 | 19.01262 | 0.476644
207 | 0.4274188 | 1.094855 | 18.87681 | 0.4679616
208 | 0.4065299 | 1.102732 | 19.01262 | 0.4482934
209 | 0.3904615 | 1.102732 | 19.01262 | 0.4305743
210 | 0.3824274 | 1.102732 | 19.01262 | 0.4217148
211 | 0.376 | 1.094855 | 18.87681 | 0.4116655
212 | 0.3695726 | 1.102732 | 19.01262 | 0.4075395
213 | 0.3631453 | 1.102732 | 19.01262 | 0.4004518
214 | 0.3583248 | 1.102732 | 19.01262 | 0.3951361
215 | 0.3518974 | 1.094855 | 18.87681 | 0.3852767
216 | 0.3406496 | 1.102732 | 19.01262 | 0.3756451
217 | 0.3310085 | 1.102732 | 19.01262 | 0.3650136
218 | 0.3245812 | 1.102732 | 19.01262 | 0.357926
219 | 0.3197607 | 1.102732 | 19.01262 | 0.3526102
220 | 0.3133333 | 1.102732 | 19.01262 | 0.3455226
221 | 0.3085128 | 1.102732 | 19.01262 | 0.3402069
222 | 0.3020855 | 1.102732 | 19.01262 | 0.3331192
223 | 0.297265 | 1.102732 | 19.01262 | 0.3278035
224 | 0.2587009 | 1.102732 | 19.01262 | 0.2852776
225 | 0.2362051 | 1.102732 | 19.01262 | 0.2604709
226 | 0.2233504 | 1.102732 | 19.01262 | 0.2462956
227 | 0.2153162 | 1.102732 | 19.01262 | 0.237436
228 | 0.2072821 | 1.102732 | 19.01262 | 0.2285765
229 | 0.2008547 | 1.102732 | 19.01262 | 0.2214888
230 | 0.1944274 | 1.102732 | 19.01262 | 0.2144012
231 | 0.1896068 | 1.102732 | 19.01262 | 0.2090855
232 | 0.1767521 | 1.102732 | 19.01262 | 0.1949102
233 | 0.1687179 | 1.102732 | 19.01262 | 0.1860506
234 | 0.1622906 | 1.102732 | 19.01262 | 0.178963
235 | 0.1558632 | 1.102732 | 19.01262 | 0.1718753
236 | 0.1494359 | 1.102732 | 19.01262 | 0.1647877
237 | 0.1446154 | 1.102732 | 19.01262 | 0.159472
238 | 0.1397949 | 1.102732 | 19.01262 | 0.1541562
239 | 0.1333675 | 1.102732 | 19.01262 | 0.1470686
240 | 0.1124786 | 1.102732 | 19.01262 | 0.1240338
241 | 0.09801709 | 1.102732 | 19.01262 | 0.1080866
242 | 0.08998291 | 1.102732 | 19.01262 | 0.099227
243 | 0.08355556 | 1.102732 | 19.01262 | 0.09213936
244 | 0.07552137 | 1.102732 | 19.01262 | 0.08327981
245 | 0.07070085 | 1.102732 | 19.01262 | 0.07796407
246 | 0.06588034 | 1.102732 | 19.01262 | 0.07264834
247 | 0.05945299 | 1.102732 | 19.01262 | 0.0655607
248 | 0.04820513 | 1.102732 | 19.01262 | 0.05315732
249 | 0.04017094 | 1.102732 | 19.01262 | 0.04429777
250 | 0.03213675 | 1.102732 | 19.01262 | 0.03543822
251 | 0.02731624 | 1.102732 | 19.01262 | 0.03012248
252 | 0.02088889 | 1.102732 | 19.01262 | 0.02303484
253 | 0.01446154 | 1.102732 | 19.01262 | 0.0159472
254 | 0.009641026 | 1.102732 | 19.01262 | 0.01063146
255 | 0.00642735 | 1.102732 | 19.01262 | 0.007087643