## Summary
| 0 | 0 | 0 | 0 | 0 | 0
Time | 2023-09-08 13:26 | 2023-09-08 13:26 | 2023-09-08 13:26 | 2023-09-08 13:26 | 2023-09-08 13:26 | 2023-09-08 13:26
ID | A031_InPayload | A031_InPayload | A031_InPayload | A031_InPayload | A031_InPayload | A031_InPayload
Pixel | 0 | 1 | 2 | 3 | 4 | 5
Pixel Area | 0.058 | 0.058 | 0.058 | 0.058 | 0.058 | 0.058
Irradiance | 100 | 100 | 100 | 100 | 100 | 100
Panel Temperature | 0 | 0 | 0 | 0 | 0 | 0
Voc | 1.018735 | 0.004820513 | 1.029983 | 0.02410256 | 1.025162 | 1.041231
Isc | 0.4174627 | 0 | 0.5119826 | 0.1732864 | 0.3780794 | 0.480476
Vmp | 0.5109744 | 0.004820513 | 0.5816752 | 0.01124786 | 0.4884786 | 0.5575726
Imp | 0.3544495 | 0 | 0.433216 | 0.0866432 | 0.3229429 | 0.4017094
Pmp | 0.1811146 | 0 | 0.251991 | 0.0009745509 | 0.1577507 | 0.2239822
FF | 0.4258674 | 0 | 0.477859 | 0.2333277 | 0.4070009 | 0.4477079
Eff | 0.03122665 | 0 | 0.04344673 | 0.000168026 | 0.02719839 | 0.03861762