## Summary
0
Time | 2023-09-08 13:26
ID | A031_InPayload
Pixel | 2
Pixel Area | 0.058
Irradiance | 100
Panel Temperature | 0
Voc | 1.029983
Isc | 0.5119826
Vmp | 0.5816752
Imp | 0.433216
Pmp | 0.251991
FF | 0.477859
Eff | 0.04344673

## Data
| Voltage | Current | Current Density | Power
0 | 1.029983 | 0 | 0 | 0
1 | 1.03159 | 0 | 0 | 0
2 | 1.03159 | 0 | 0 | 0
3 | 1.033197 | 0 | 0 | 0
4 | 1.03159 | 0 | 0 | 0
5 | 1.033197 | 0 | 0 | 0
6 | 1.033197 | 0 | 0 | 0
7 | 1.034803 | 0 | 0 | 0
8 | 1.033197 | 0 | 0 | 0
9 | 1.034803 | 0 | 0 | 0
10 | 1.034803 | 0 | 0 | 0
11 | 1.034803 | 0 | 0 | 0
12 | 1.034803 | 0 | 0 | 0
13 | 1.03641 | 0 | 0 | 0
14 | 1.034803 | 0 | 0 | 0
15 | 1.03641 | 0 | 0 | 0
16 | 1.03641 | 0 | 0 | 0
17 | 1.03641 | 0 | 0 | 0
18 | 1.03641 | 0 | 0 | 0
19 | 1.03641 | 0 | 0 | 0
20 | 1.03641 | 0 | 0 | 0
21 | 1.038017 | 0 | 0 | 0
22 | 1.03641 | 0 | 0 | 0
23 | 1.038017 | 0 | 0 | 0
24 | 1.03641 | 0 | 0 | 0
25 | 1.038017 | 0 | 0 | 0
26 | 1.038017 | 0 | 0 | 0
27 | 1.038017 | 0 | 0 | 0
28 | 1.038017 | 0 | 0 | 0
29 | 1.038017 | 0 | 0 | 0
30 | 1.038017 | 0 | 0 | 0
31 | 1.038017 | 0 | 0 | 0
32 | 1.038017 | 0 | 0 | 0
33 | 1.038017 | 0 | 0 | 0
34 | 1.038017 | 0 | 0 | 0
35 | 1.038017 | 0 | 0 | 0
36 | 1.038017 | 0 | 0 | 0
37 | 1.038017 | 0 | 0 | 0
38 | 1.038017 | 0 | 0 | 0
39 | 1.039624 | 0 | 0 | 0
40 | 1.038017 | 0 | 0 | 0
41 | 1.039624 | 0 | 0 | 0
42 | 1.039624 | 0 | 0 | 0
43 | 1.039624 | 0 | 0 | 0
44 | 1.038017 | 0 | 0 | 0
45 | 1.039624 | 0 | 0 | 0
46 | 1.039624 | 0 | 0 | 0
47 | 1.039624 | 0 | 0 | 0
48 | 1.039624 | 0 | 0 | 0
49 | 1.039624 | 0 | 0 | 0
50 | 1.038017 | 0 | 0 | 0
51 | 1.039624 | 0 | 0 | 0
52 | 1.039624 | 0 | 0 | 0
53 | 1.039624 | 0 | 0 | 0
54 | 1.039624 | 0 | 0 | 0
55 | 1.039624 | 0 | 0 | 0
56 | 1.039624 | 0 | 0 | 0
57 | 1.039624 | 0 | 0 | 0
58 | 1.038017 | 0 | 0 | 0
59 | 1.039624 | 0 | 0 | 0
60 | 1.039624 | 0 | 0 | 0
61 | 1.039624 | 0 | 0 | 0
62 | 1.039624 | 0 | 0 | 0
63 | 1.039624 | 0 | 0 | 0
64 | 1.039624 | 0 | 0 | 0
65 | 1.039624 | 0 | 0 | 0
66 | 1.039624 | 0 | 0 | 0
67 | 1.039624 | 0 | 0 | 0
68 | 1.039624 | 0 | 0 | 0
69 | 1.039624 | 0 | 0 | 0
70 | 1.039624 | 0 | 0 | 0
71 | 1.039624 | 0 | 0 | 0
72 | 1.039624 | 0 | 0 | 0
73 | 1.039624 | 0 | 0 | 0
74 | 1.039624 | 0 | 0 | 0
75 | 1.039624 | 0 | 0 | 0
76 | 1.039624 | 0 | 0 | 0
77 | 1.039624 | 0 | 0 | 0
78 | 1.039624 | 0 | 0 | 0
79 | 1.039624 | 0 | 0 | 0
80 | 1.039624 | 0 | 0 | 0
81 | 1.039624 | 0 | 0 | 0
82 | 1.039624 | 0 | 0 | 0
83 | 1.039624 | 0 | 0 | 0
84 | 1.041231 | 0 | 0 | 0
85 | 1.039624 | 0 | 0 | 0
86 | 1.039624 | 0 | 0 | 0
87 | 1.039624 | 0 | 0 | 0
88 | 1.039624 | 0 | 0 | 0
89 | 1.039624 | 0 | 0 | 0
90 | 1.041231 | 0 | 0 | 0
91 | 1.039624 | 0 | 0 | 0
92 | 1.041231 | 0 | 0 | 0
93 | 1.039624 | 0 | 0 | 0
94 | 1.041231 | 0 | 0 | 0
95 | 1.041231 | 0 | 0 | 0
96 | 1.041231 | 0 | 0 | 0
97 | 1.039624 | 0 | 0 | 0
98 | 1.041231 | 0 | 0 | 0
99 | 1.039624 | 0 | 0 | 0
100 | 1.039624 | 0 | 0 | 0
101 | 1.041231 | 0 | 0 | 0
102 | 1.041231 | 0 | 0 | 0
103 | 1.039624 | 0 | 0 | 0
104 | 1.039624 | 0 | 0 | 0
105 | 1.041231 | 0 | 0 | 0
106 | 1.041231 | 0 | 0 | 0
107 | 1.039624 | 0 | 0 | 0
108 | 1.041231 | 0 | 0 | 0
109 | 1.041231 | 0 | 0 | 0
110 | 1.041231 | 0 | 0 | 0
111 | 1.039624 | 0 | 0 | 0
112 | 1.041231 | 0 | 0 | 0
113 | 1.041231 | 0 | 0 | 0
114 | 1.041231 | 0 | 0 | 0
115 | 1.039624 | 0 | 0 | 0
116 | 1.041231 | 0 | 0 | 0
117 | 1.039624 | 0 | 0 | 0
118 | 1.041231 | 0 | 0 | 0
119 | 1.039624 | 0 | 0 | 0
120 | 1.041231 | 0 | 0 | 0
121 | 1.041231 | 0 | 0 | 0
122 | 1.041231 | 0 | 0 | 0
123 | 1.041231 | 0 | 0 | 0
124 | 1.041231 | 0 | 0 | 0
125 | 1.039624 | 0 | 0 | 0
126 | 1.041231 | 0 | 0 | 0
127 | 1.041231 | 0 | 0 | 0
128 | 0.7439658 | 0.3071895 | 5.296371 | 0.2285385
129 | 0.5816752 | 0.433216 | 7.469242 | 0.251991
130 | 0.5109744 | 0.480476 | 8.284068 | 0.2455109
131 | 0.4804444 | 0.4962293 | 8.555677 | 0.2384106
132 | 0.4643761 | 0.5041059 | 8.691481 | 0.2340947
133 | 0.4563419 | 0.5119826 | 8.827286 | 0.2336391
134 | 0.4515214 | 0.5119826 | 8.827286 | 0.2311711
135 | 0.4467009 | 0.5119826 | 8.827286 | 0.2287031
136 | 0.4418803 | 0.5119826 | 8.827286 | 0.226235
137 | 0.4370598 | 0.5119826 | 8.827286 | 0.223767
138 | 0.4338462 | 0.5119826 | 8.827286 | 0.2221217
139 | 0.4290256 | 0.5119826 | 8.827286 | 0.2196537
140 | 0.4274188 | 0.5119826 | 8.827286 | 0.218831
141 | 0.4242051 | 0.5119826 | 8.827286 | 0.2171856
142 | 0.4225983 | 0.5119826 | 8.827286 | 0.216363
143 | 0.4193846 | 0.5119826 | 8.827286 | 0.2147176
144 | 0.4097436 | 0.5119826 | 8.827286 | 0.2097816
145 | 0.4017094 | 0.5119826 | 8.827286 | 0.2056682
146 | 0.3968889 | 0.5119826 | 8.827286 | 0.2032002
147 | 0.3936752 | 0.5119826 | 8.827286 | 0.2015548
148 | 0.3904615 | 0.5119826 | 8.827286 | 0.1999095
149 | 0.3888547 | 0.5119826 | 8.827286 | 0.1990868
150 | 0.385641 | 0.5119826 | 8.827286 | 0.1974415
151 | 0.3824274 | 0.5119826 | 8.827286 | 0.1957961
152 | 0.3776068 | 0.5119826 | 8.827286 | 0.1933281
153 | 0.3727863 | 0.5119826 | 8.827286 | 0.1908601
154 | 0.3711795 | 0.5119826 | 8.827286 | 0.1900374
155 | 0.3679658 | 0.5119826 | 8.827286 | 0.1883921
156 | 0.3647521 | 0.5119826 | 8.827286 | 0.1867467
157 | 0.3615385 | 0.5119826 | 8.827286 | 0.1851014
158 | 0.3599316 | 0.5119826 | 8.827286 | 0.1842787
159 | 0.3583248 | 0.5119826 | 8.827286 | 0.183456
160 | 0.3390427 | 0.5119826 | 8.827286 | 0.173584
161 | 0.3277949 | 0.5119826 | 8.827286 | 0.1678253
162 | 0.3213675 | 0.5119826 | 8.827286 | 0.1645346
163 | 0.3181538 | 0.5119826 | 8.827286 | 0.1628892
164 | 0.3149402 | 0.5119826 | 8.827286 | 0.1612439
165 | 0.3117265 | 0.5119826 | 8.827286 | 0.1595985
166 | 0.3101197 | 0.5119826 | 8.827286 | 0.1587759
167 | 0.306906 | 0.5119826 | 8.827286 | 0.1571305
168 | 0.3020855 | 0.5119826 | 8.827286 | 0.1546625
169 | 0.297265 | 0.5119826 | 8.827286 | 0.1521945
170 | 0.2940513 | 0.5119826 | 8.827286 | 0.1505491
171 | 0.2908376 | 0.5119826 | 8.827286 | 0.1489038
172 | 0.2892308 | 0.5119826 | 8.827286 | 0.1480811
173 | 0.2860171 | 0.5119826 | 8.827286 | 0.1464358
174 | 0.2828034 | 0.5119826 | 8.827286 | 0.1447904
175 | 0.2811966 | 0.5119826 | 8.827286 | 0.1439677
176 | 0.2715556 | 0.5119826 | 8.827286 | 0.1390317
177 | 0.2635214 | 0.5119826 | 8.827286 | 0.1349183
178 | 0.2603077 | 0.5041059 | 8.691481 | 0.1312226
179 | 0.257094 | 0.5119826 | 8.827286 | 0.1316277
180 | 0.2554872 | 0.5119826 | 8.827286 | 0.130805
181 | 0.2522735 | 0.5119826 | 8.827286 | 0.1291596
182 | 0.2490598 | 0.5119826 | 8.827286 | 0.1275143
183 | 0.247453 | 0.5119826 | 8.827286 | 0.1266916
184 | 0.2410256 | 0.5119826 | 8.827286 | 0.1234009
185 | 0.237812 | 0.5119826 | 8.827286 | 0.1217556
186 | 0.2329915 | 0.5119826 | 8.827286 | 0.1192876
187 | 0.2313846 | 0.5119826 | 8.827286 | 0.1184649
188 | 0.2281709 | 0.5119826 | 8.827286 | 0.1168195
189 | 0.2265641 | 0.5119826 | 8.827286 | 0.1159969
190 | 0.2233504 | 0.5119826 | 8.827286 | 0.1143515
191 | 0.2201368 | 0.5119826 | 8.827286 | 0.1127062
192 | 0.2313846 | 0.5119826 | 8.827286 | 0.1184649
193 | 0.2362051 | 0.5119826 | 8.827286 | 0.1209329
194 | 0.2362051 | 0.5119826 | 8.827286 | 0.1209329
195 | 0.2362051 | 0.5119826 | 8.827286 | 0.1209329
196 | 0.2329915 | 0.5119826 | 8.827286 | 0.1192876
197 | 0.2313846 | 0.5119826 | 8.827286 | 0.1184649
198 | 0.2281709 | 0.5119826 | 8.827286 | 0.1168195
199 | 0.2265641 | 0.5119826 | 8.827286 | 0.1159969
200 | 0.2201368 | 0.5119826 | 8.827286 | 0.1127062
201 | 0.2169231 | 0.5119826 | 8.827286 | 0.1110608
202 | 0.2137094 | 0.5119826 | 8.827286 | 0.1094155
203 | 0.2104957 | 0.5119826 | 8.827286 | 0.1077701
204 | 0.2072821 | 0.5119826 | 8.827286 | 0.1061248
205 | 0.2056752 | 0.5119826 | 8.827286 | 0.1053021
206 | 0.2024615 | 0.5119826 | 8.827286 | 0.1036568
207 | 0.1992479 | 0.5119826 | 8.827286 | 0.1020114
208 | 0.1896068 | 0.5119826 | 8.827286 | 0.0970754
209 | 0.1831795 | 0.5119826 | 8.827286 | 0.0937847
210 | 0.178359 | 0.5119826 | 8.827286 | 0.09131669
211 | 0.1751453 | 0.5119826 | 8.827286 | 0.08967134
212 | 0.1719316 | 0.5119826 | 8.827286 | 0.08802599
213 | 0.1703248 | 0.5198592 | 8.96309 | 0.08854491
214 | 0.1671111 | 0.5119826 | 8.827286 | 0.08555798
215 | 0.1655043 | 0.5119826 | 8.827286 | 0.0847353
216 | 0.1590769 | 0.5198592 | 8.96309 | 0.08269761
217 | 0.1542564 | 0.5119826 | 8.827286 | 0.07897659
218 | 0.1510427 | 0.5119826 | 8.827286 | 0.07733125
219 | 0.1478291 | 0.5119826 | 8.827286 | 0.0756859
220 | 0.1446154 | 0.5119826 | 8.827286 | 0.07404056
221 | 0.1430085 | 0.5119826 | 8.827286 | 0.07321788
222 | 0.1414017 | 0.5119826 | 8.827286 | 0.07239521
223 | 0.1397949 | 0.5119826 | 8.827286 | 0.07157254
224 | 0.118906 | 0.5119826 | 8.827286 | 0.06087779
225 | 0.1076581 | 0.5119826 | 8.827286 | 0.05511908
226 | 0.1028376 | 0.5119826 | 8.827286 | 0.05265106
227 | 0.09962393 | 0.5119826 | 8.827286 | 0.05100572
228 | 0.09480342 | 0.5119826 | 8.827286 | 0.0485377
229 | 0.09319658 | 0.5198592 | 8.96309 | 0.0484491
230 | 0.08998291 | 0.5119826 | 8.827286 | 0.04606968
231 | 0.08837607 | 0.5198592 | 8.96309 | 0.04594311
232 | 0.08194872 | 0.5119826 | 8.827286 | 0.04195632
233 | 0.07873504 | 0.5119826 | 8.827286 | 0.04031097
234 | 0.07552137 | 0.5119826 | 8.827286 | 0.03866562
235 | 0.07230769 | 0.5119826 | 8.827286 | 0.03702028
236 | 0.06909402 | 0.5119826 | 8.827286 | 0.03537493
237 | 0.06748718 | 0.5119826 | 8.827286 | 0.03455226
238 | 0.0642735 | 0.5119826 | 8.827286 | 0.03290691
239 | 0.06266667 | 0.5119826 | 8.827286 | 0.03208424
240 | 0.0514188 | 0.5119826 | 8.827286 | 0.02632553
241 | 0.04499145 | 0.5119826 | 8.827286 | 0.02303484
242 | 0.04017094 | 0.5119826 | 8.827286 | 0.02056682
243 | 0.03695726 | 0.5119826 | 8.827286 | 0.01892148
244 | 0.03374359 | 0.5119826 | 8.827286 | 0.01727613
245 | 0.03213675 | 0.5119826 | 8.827286 | 0.01645346
246 | 0.02892308 | 0.5119826 | 8.827286 | 0.01480811
247 | 0.02731624 | 0.5119826 | 8.827286 | 0.01398544
248 | 0.02088889 | 0.5119826 | 8.827286 | 0.01069475
249 | 0.01767521 | 0.5119826 | 8.827286 | 0.009049401
250 | 0.0128547 | 0.5119826 | 8.827286 | 0.006581383
251 | 0.01124786 | 0.5119826 | 8.827286 | 0.00575871
252 | 0.008034188 | 0.5119826 | 8.827286 | 0.004113364
253 | 0.00642735 | 0.5198592 | 8.96309 | 0.003341317
254 | 0.004820513 | 0.5119826 | 8.827286 | 0.002468019
255 | 0.003213675 | 0.5119826 | 8.827286 | 0.001645346