## Summary
0
Time | 2023-09-08 13:48
ID | A031_InPayload2
Pixel | 4
Pixel Area | 0.058
Irradiance | 100
Panel Temperature | 0
Voc | 1.041231
Isc | 0.204793
Vmp | 0.6105983
Imp | 0.1260265
Pmp | 0.07695155
FF | 0.3608735
Eff | 0.01326751

## Data
| Voltage | Current | Current Density | Power
0 | 1.041231 | 0 | 0 | 0
1 | 1.041231 | 0 | 0 | 0
2 | 1.041231 | 0 | 0 | 0
3 | 1.042838 | 0 | 0 | 0
4 | 1.042838 | 0 | 0 | 0
5 | 1.042838 | 0 | 0 | 0
6 | 1.042838 | 0 | 0 | 0
7 | 1.042838 | 0 | 0 | 0
8 | 1.042838 | 0 | 0 | 0
9 | 1.042838 | 0 | 0 | 0
10 | 1.042838 | 0 | 0 | 0
11 | 1.042838 | 0 | 0 | 0
12 | 1.044444 | 0 | 0 | 0
13 | 1.044444 | 0 | 0 | 0
14 | 1.044444 | 0 | 0 | 0
15 | 1.044444 | 0 | 0 | 0
16 | 1.044444 | 0 | 0 | 0
17 | 1.044444 | 0 | 0 | 0
18 | 1.044444 | 0 | 0 | 0
19 | 1.044444 | 0 | 0 | 0
20 | 1.044444 | 0 | 0 | 0
21 | 1.044444 | 0 | 0 | 0
22 | 1.044444 | 0 | 0 | 0
23 | 1.044444 | 0 | 0 | 0
24 | 1.044444 | 0 | 0 | 0
25 | 1.044444 | 0 | 0 | 0
26 | 1.044444 | 0 | 0 | 0
27 | 1.044444 | 0 | 0 | 0
28 | 1.044444 | 0 | 0 | 0
29 | 1.044444 | 0 | 0 | 0
30 | 1.044444 | 0 | 0 | 0
31 | 1.044444 | 0 | 0 | 0
32 | 1.046051 | 0 | 0 | 0
33 | 1.044444 | 0 | 0 | 0
34 | 1.046051 | 0 | 0 | 0
35 | 1.044444 | 0 | 0 | 0
36 | 1.044444 | 0 | 0 | 0
37 | 1.044444 | 0 | 0 | 0
38 | 1.046051 | 0 | 0 | 0
39 | 1.044444 | 0 | 0 | 0
40 | 1.044444 | 0 | 0 | 0
41 | 1.044444 | 0 | 0 | 0
42 | 1.046051 | 0 | 0 | 0
43 | 1.044444 | 0 | 0 | 0
44 | 1.046051 | 0 | 0 | 0
45 | 1.046051 | 0 | 0 | 0
46 | 1.046051 | 0 | 0 | 0
47 | 1.044444 | 0 | 0 | 0
48 | 1.046051 | 0 | 0 | 0
49 | 1.044444 | 0 | 0 | 0
50 | 1.046051 | 0 | 0 | 0
51 | 1.044444 | 0 | 0 | 0
52 | 1.046051 | 0 | 0 | 0
53 | 1.046051 | 0 | 0 | 0
54 | 1.046051 | 0 | 0 | 0
55 | 1.046051 | 0 | 0 | 0
56 | 1.046051 | 0 | 0 | 0
57 | 1.046051 | 0 | 0 | 0
58 | 1.046051 | 0 | 0 | 0
59 | 1.046051 | 0 | 0 | 0
60 | 1.046051 | 0 | 0 | 0
61 | 1.044444 | 0 | 0 | 0
62 | 1.046051 | 0 | 0 | 0
63 | 1.046051 | 0 | 0 | 0
64 | 1.046051 | 0 | 0 | 0
65 | 1.044444 | 0 | 0 | 0
66 | 1.046051 | 0 | 0 | 0
67 | 1.046051 | 0 | 0 | 0
68 | 1.046051 | 0 | 0 | 0
69 | 1.046051 | 0 | 0 | 0
70 | 1.046051 | 0 | 0 | 0
71 | 1.044444 | 0 | 0 | 0
72 | 1.046051 | 0 | 0 | 0
73 | 1.046051 | 0 | 0 | 0
74 | 1.046051 | 0 | 0 | 0
75 | 1.046051 | 0 | 0 | 0
76 | 1.046051 | 0 | 0 | 0
77 | 1.046051 | 0 | 0 | 0
78 | 1.046051 | 0 | 0 | 0
79 | 1.046051 | 0 | 0 | 0
80 | 1.046051 | 0 | 0 | 0
81 | 1.046051 | 0 | 0 | 0
82 | 1.046051 | 0 | 0 | 0
83 | 1.046051 | 0 | 0 | 0
84 | 1.046051 | 0 | 0 | 0
85 | 1.046051 | 0 | 0 | 0
86 | 1.046051 | 0 | 0 | 0
87 | 1.046051 | 0 | 0 | 0
88 | 1.046051 | 0 | 0 | 0
89 | 1.046051 | 0 | 0 | 0
90 | 1.046051 | 0 | 0 | 0
91 | 1.046051 | 0 | 0 | 0
92 | 1.046051 | 0 | 0 | 0
93 | 1.046051 | 0 | 0 | 0
94 | 1.046051 | 0 | 0 | 0
95 | 1.046051 | 0 | 0 | 0
96 | 1.046051 | 0 | 0 | 0
97 | 1.046051 | 0 | 0 | 0
98 | 1.046051 | 0 | 0 | 0
99 | 1.046051 | 0 | 0 | 0
100 | 1.046051 | 0 | 0 | 0
101 | 1.046051 | 0 | 0 | 0
102 | 1.046051 | 0 | 0 | 0
103 | 1.046051 | 0 | 0 | 0
104 | 1.046051 | 0 | 0 | 0
105 | 1.046051 | 0 | 0 | 0
106 | 1.046051 | 0 | 0 | 0
107 | 1.046051 | 0 | 0 | 0
108 | 1.046051 | 0 | 0 | 0
109 | 1.046051 | 0 | 0 | 0
110 | 1.046051 | 0 | 0 | 0
111 | 1.046051 | 0 | 0 | 0
112 | 1.046051 | 0 | 0 | 0
113 | 1.046051 | 0 | 0 | 0
114 | 1.046051 | 0 | 0 | 0
115 | 1.046051 | 0 | 0 | 0
116 | 1.046051 | 0 | 0 | 0
117 | 1.046051 | 0 | 0 | 0
118 | 1.046051 | 0 | 0 | 0
119 | 1.046051 | 0 | 0 | 0
120 | 1.046051 | 0 | 0 | 0
121 | 1.046051 | 0 | 0 | 0
122 | 1.046051 | 0 | 0 | 0
123 | 1.046051 | 0 | 0 | 0
124 | 1.046051 | 0 | 0 | 0
125 | 1.046051 | 0 | 0 | 0
126 | 1.046051 | 0 | 0 | 0
127 | 1.046051 | 0 | 0 | 0
128 | 0.6105983 | 0.1260265 | 2.17287 | 0.07695155
129 | 0.3679658 | 0.1732864 | 2.987697 | 0.06376347
130 | 0.2635214 | 0.1969164 | 3.39511 | 0.05189167
131 | 0.2185299 | 0.204793 | 3.530914 | 0.0447534
132 | 0.197641 | 0.204793 | 3.530914 | 0.0404755
133 | 0.1896068 | 0.204793 | 3.530914 | 0.03883016
134 | 0.1831795 | 0.204793 | 3.530914 | 0.03751388
135 | 0.1815726 | 0.204793 | 3.530914 | 0.03718481
136 | 0.178359 | 0.204793 | 3.530914 | 0.03652667
137 | 0.1767521 | 0.204793 | 3.530914 | 0.03619761
138 | 0.1751453 | 0.204793 | 3.530914 | 0.03586854
139 | 0.1735385 | 0.204793 | 3.530914 | 0.03553947
140 | 0.1719316 | 0.204793 | 3.530914 | 0.0352104
141 | 0.1719316 | 0.204793 | 3.530914 | 0.0352104
142 | 0.1687179 | 0.204793 | 3.530914 | 0.03455226
143 | 0.1687179 | 0.204793 | 3.530914 | 0.03455226
144 | 0.1638974 | 0.204793 | 3.530914 | 0.03356505
145 | 0.1622906 | 0.204793 | 3.530914 | 0.03323598
146 | 0.1590769 | 0.204793 | 3.530914 | 0.03257784
147 | 0.1590769 | 0.204793 | 3.530914 | 0.03257784
148 | 0.1574701 | 0.204793 | 3.530914 | 0.03224878
149 | 0.1574701 | 0.204793 | 3.530914 | 0.03224878
150 | 0.1558632 | 0.204793 | 3.530914 | 0.03191971
151 | 0.1542564 | 0.2126697 | 3.666719 | 0.03280566
152 | 0.1510427 | 0.204793 | 3.530914 | 0.0309325
153 | 0.1510427 | 0.204793 | 3.530914 | 0.0309325
154 | 0.1494359 | 0.204793 | 3.530914 | 0.03060343
155 | 0.1478291 | 0.204793 | 3.530914 | 0.03027436
156 | 0.1462222 | 0.204793 | 3.530914 | 0.02994529
157 | 0.1462222 | 0.204793 | 3.530914 | 0.02994529
158 | 0.1446154 | 0.204793 | 3.530914 | 0.02961622
159 | 0.1446154 | 0.204793 | 3.530914 | 0.02961622
160 | 0.1365812 | 0.204793 | 3.530914 | 0.02797088
161 | 0.1317607 | 0.204793 | 3.530914 | 0.02698367
162 | 0.128547 | 0.204793 | 3.530914 | 0.02632553
163 | 0.128547 | 0.204793 | 3.530914 | 0.02632553
164 | 0.1269402 | 0.204793 | 3.530914 | 0.02599646
165 | 0.1253333 | 0.204793 | 3.530914 | 0.02566739
166 | 0.1237265 | 0.204793 | 3.530914 | 0.02533832
167 | 0.1237265 | 0.204793 | 3.530914 | 0.02533832
168 | 0.1205128 | 0.204793 | 3.530914 | 0.02468019
169 | 0.1205128 | 0.204793 | 3.530914 | 0.02468019
170 | 0.1172991 | 0.204793 | 3.530914 | 0.02402205
171 | 0.1172991 | 0.204793 | 3.530914 | 0.02402205
172 | 0.1156923 | 0.204793 | 3.530914 | 0.02369298
173 | 0.1140855 | 0.204793 | 3.530914 | 0.02336391
174 | 0.1140855 | 0.204793 | 3.530914 | 0.02336391
175 | 0.1124786 | 0.204793 | 3.530914 | 0.02303484
176 | 0.1076581 | 0.204793 | 3.530914 | 0.02204763
177 | 0.1060513 | 0.204793 | 3.530914 | 0.02171856
178 | 0.1044444 | 0.204793 | 3.530914 | 0.02138949
179 | 0.1028376 | 0.204793 | 3.530914 | 0.02106042
180 | 0.1012308 | 0.204793 | 3.530914 | 0.02073136
181 | 0.1012308 | 0.204793 | 3.530914 | 0.02073136
182 | 0.09962393 | 0.204793 | 3.530914 | 0.02040229
183 | 0.09801709 | 0.204793 | 3.530914 | 0.02007322
184 | 0.09641026 | 0.204793 | 3.530914 | 0.01974415
185 | 0.09480342 | 0.204793 | 3.530914 | 0.01941508
186 | 0.09319658 | 0.204793 | 3.530914 | 0.01908601
187 | 0.09158974 | 0.204793 | 3.530914 | 0.01875694
188 | 0.09158974 | 0.204793 | 3.530914 | 0.01875694
189 | 0.08998291 | 0.204793 | 3.530914 | 0.01842787
190 | 0.08837607 | 0.204793 | 3.530914 | 0.0180988
191 | 0.08837607 | 0.204793 | 3.530914 | 0.0180988
192 | 0.09158974 | 0.204793 | 3.530914 | 0.01875694
193 | 0.09319658 | 0.204793 | 3.530914 | 0.01908601
194 | 0.09480342 | 0.204793 | 3.530914 | 0.01941508
195 | 0.09319658 | 0.204793 | 3.530914 | 0.01908601
196 | 0.09319658 | 0.204793 | 3.530914 | 0.01908601
197 | 0.09158974 | 0.204793 | 3.530914 | 0.01875694
198 | 0.09158974 | 0.204793 | 3.530914 | 0.01875694
199 | 0.08998291 | 0.204793 | 3.530914 | 0.01842787
200 | 0.08837607 | 0.204793 | 3.530914 | 0.0180988
201 | 0.08676923 | 0.204793 | 3.530914 | 0.01776973
202 | 0.08516239 | 0.204793 | 3.530914 | 0.01744066
203 | 0.08355556 | 0.204793 | 3.530914 | 0.0171116
204 | 0.08194872 | 0.204793 | 3.530914 | 0.01678253
205 | 0.08194872 | 0.204793 | 3.530914 | 0.01678253
206 | 0.08034188 | 0.204793 | 3.530914 | 0.01645346
207 | 0.07873504 | 0.204793 | 3.530914 | 0.01612439
208 | 0.07552137 | 0.204793 | 3.530914 | 0.01546625
209 | 0.07230769 | 0.204793 | 3.530914 | 0.01480811
210 | 0.07070085 | 0.204793 | 3.530914 | 0.01447904
211 | 0.06909402 | 0.204793 | 3.530914 | 0.01414997
212 | 0.06909402 | 0.204793 | 3.530914 | 0.01414997
213 | 0.06748718 | 0.204793 | 3.530914 | 0.0138209
214 | 0.06748718 | 0.204793 | 3.530914 | 0.0138209
215 | 0.0642735 | 0.204793 | 3.530914 | 0.01316277
216 | 0.06266667 | 0.204793 | 3.530914 | 0.0128337
217 | 0.06105983 | 0.204793 | 3.530914 | 0.01250463
218 | 0.06105983 | 0.204793 | 3.530914 | 0.01250463
219 | 0.05945299 | 0.204793 | 3.530914 | 0.01217556
220 | 0.05784615 | 0.204793 | 3.530914 | 0.01184649
221 | 0.05623932 | 0.204793 | 3.530914 | 0.01151742
222 | 0.05623932 | 0.204793 | 3.530914 | 0.01151742
223 | 0.05463248 | 0.204793 | 3.530914 | 0.01118835
224 | 0.04820513 | 0.204793 | 3.530914 | 0.009872074
225 | 0.04338462 | 0.204793 | 3.530914 | 0.008884867
226 | 0.04017094 | 0.204793 | 3.530914 | 0.008226728
227 | 0.0385641 | 0.204793 | 3.530914 | 0.007897659
228 | 0.0385641 | 0.204793 | 3.530914 | 0.007897659
229 | 0.03535043 | 0.204793 | 3.530914 | 0.007239521
230 | 0.03535043 | 0.204793 | 3.530914 | 0.007239521
231 | 0.03374359 | 0.204793 | 3.530914 | 0.006910452
232 | 0.03213675 | 0.204793 | 3.530914 | 0.006581383
233 | 0.03052991 | 0.204793 | 3.530914 | 0.006252314
234 | 0.03052991 | 0.204793 | 3.530914 | 0.006252314
235 | 0.02731624 | 0.204793 | 3.530914 | 0.005594175
236 | 0.02731624 | 0.204793 | 3.530914 | 0.005594175
237 | 0.0257094 | 0.204793 | 3.530914 | 0.005265106
238 | 0.02410256 | 0.204793 | 3.530914 | 0.004936037
239 | 0.02410256 | 0.204793 | 3.530914 | 0.004936037
240 | 0.01928205 | 0.204793 | 3.530914 | 0.00394883
241 | 0.01767521 | 0.204793 | 3.530914 | 0.003619761
242 | 0.01606838 | 0.204793 | 3.530914 | 0.003290691
243 | 0.01446154 | 0.204793 | 3.530914 | 0.002961622
244 | 0.0128547 | 0.204793 | 3.530914 | 0.002632553
245 | 0.01124786 | 0.204793 | 3.530914 | 0.002303484
246 | 0.01124786 | 0.204793 | 3.530914 | 0.002303484
247 | 0.008034188 | 0.204793 | 3.530914 | 0.001645346
248 | 0.008034188 | 0.204793 | 3.530914 | 0.001645346
249 | 0.004820513 | 0.204793 | 3.530914 | 0.0009872074
250 | 0.004820513 | 0.204793 | 3.530914 | 0.0009872074
251 | 0.003213675 | 0.204793 | 3.530914 | 0.0006581383
252 | 0.003213675 | 0.204793 | 3.530914 | 0.0006581383
253 | 0.003213675 | 0.204793 | 3.530914 | 0.0006581383
254 | 0.003213675 | 0.204793 | 3.530914 | 0.0006581383
255 | 0.003213675 | 0.204793 | 3.530914 | 0.0006581383