## Summary
0
Time | 2023-09-08 13:48
ID | A031_InPayload2
Pixel | 5
Pixel Area | 0.058
Irradiance | 100
Panel Temperature | 0
Voc | 1.049265
Isc | 0.480476
Vmp | 0.5607863
Imp | 0.4017094
Pmp | 0.2252731
FF | 0.4468405
Eff | 0.0388402

## Data
| Voltage | Current | Current Density | Power
0 | 1.049265 | 0 | 0 | 0
1 | 1.049265 | 0 | 0 | 0
2 | 1.049265 | 0 | 0 | 0
3 | 1.050872 | 0 | 0 | 0
4 | 1.049265 | 0 | 0 | 0
5 | 1.050872 | 0 | 0 | 0
6 | 1.050872 | 0 | 0 | 0
7 | 1.050872 | 0 | 0 | 0
8 | 1.050872 | 0 | 0 | 0
9 | 1.050872 | 0 | 0 | 0
10 | 1.050872 | 0 | 0 | 0
11 | 1.050872 | 0 | 0 | 0
12 | 1.050872 | 0 | 0 | 0
13 | 1.052479 | 0 | 0 | 0
14 | 1.050872 | 0 | 0 | 0
15 | 1.052479 | 0 | 0 | 0
16 | 1.050872 | 0 | 0 | 0
17 | 1.052479 | 0 | 0 | 0
18 | 1.050872 | 0 | 0 | 0
19 | 1.052479 | 0 | 0 | 0
20 | 1.052479 | 0 | 0 | 0
21 | 1.052479 | 0 | 0 | 0
22 | 1.052479 | 0 | 0 | 0
23 | 1.052479 | 0 | 0 | 0
24 | 1.052479 | 0 | 0 | 0
25 | 1.052479 | 0 | 0 | 0
26 | 1.052479 | 0 | 0 | 0
27 | 1.052479 | 0 | 0 | 0
28 | 1.052479 | 0 | 0 | 0
29 | 1.052479 | 0 | 0 | 0
30 | 1.052479 | 0 | 0 | 0
31 | 1.052479 | 0 | 0 | 0
32 | 1.052479 | 0 | 0 | 0
33 | 1.052479 | 0 | 0 | 0
34 | 1.052479 | 0 | 0 | 0
35 | 1.052479 | 0 | 0 | 0
36 | 1.052479 | 0 | 0 | 0
37 | 1.052479 | 0 | 0 | 0
38 | 1.054085 | 0 | 0 | 0
39 | 1.054085 | 0 | 0 | 0
40 | 1.052479 | 0 | 0 | 0
41 | 1.052479 | 0 | 0 | 0
42 | 1.052479 | 0 | 0 | 0
43 | 1.054085 | 0 | 0 | 0
44 | 1.052479 | 0 | 0 | 0
45 | 1.054085 | 0 | 0 | 0
46 | 1.052479 | 0 | 0 | 0
47 | 1.052479 | 0 | 0 | 0
48 | 1.052479 | 0 | 0 | 0
49 | 1.054085 | 0 | 0 | 0
50 | 1.052479 | 0 | 0 | 0
51 | 1.054085 | 0 | 0 | 0
52 | 1.052479 | 0 | 0 | 0
53 | 1.054085 | 0 | 0 | 0
54 | 1.054085 | 0 | 0 | 0
55 | 1.054085 | 0 | 0 | 0
56 | 1.054085 | 0 | 0 | 0
57 | 1.054085 | 0 | 0 | 0
58 | 1.054085 | 0 | 0 | 0
59 | 1.054085 | 0 | 0 | 0
60 | 1.054085 | 0 | 0 | 0
61 | 1.054085 | 0 | 0 | 0
62 | 1.054085 | 0 | 0 | 0
63 | 1.054085 | 0 | 0 | 0
64 | 1.054085 | 0 | 0 | 0
65 | 1.054085 | 0 | 0 | 0
66 | 1.054085 | 0 | 0 | 0
67 | 1.054085 | 0 | 0 | 0
68 | 1.054085 | 0 | 0 | 0
69 | 1.054085 | 0 | 0 | 0
70 | 1.054085 | 0 | 0 | 0
71 | 1.054085 | 0 | 0 | 0
72 | 1.054085 | 0 | 0 | 0
73 | 1.054085 | 0 | 0 | 0
74 | 1.054085 | 0 | 0 | 0
75 | 1.054085 | 0 | 0 | 0
76 | 1.054085 | 0 | 0 | 0
77 | 1.054085 | 0 | 0 | 0
78 | 1.054085 | 0 | 0 | 0
79 | 1.054085 | 0 | 0 | 0
80 | 1.054085 | 0 | 0 | 0
81 | 1.054085 | 0 | 0 | 0
82 | 1.054085 | 0 | 0 | 0
83 | 1.054085 | 0 | 0 | 0
84 | 1.054085 | 0 | 0 | 0
85 | 1.054085 | 0 | 0 | 0
86 | 1.054085 | 0 | 0 | 0
87 | 1.054085 | 0 | 0 | 0
88 | 1.054085 | 0 | 0 | 0
89 | 1.054085 | 0 | 0 | 0
90 | 1.054085 | 0 | 0 | 0
91 | 1.054085 | 0 | 0 | 0
92 | 1.054085 | 0 | 0 | 0
93 | 1.054085 | 0 | 0 | 0
94 | 1.054085 | 0 | 0 | 0
95 | 1.054085 | 0 | 0 | 0
96 | 1.054085 | 0 | 0 | 0
97 | 1.054085 | 0 | 0 | 0
98 | 1.054085 | 0 | 0 | 0
99 | 1.054085 | 0 | 0 | 0
100 | 1.054085 | 0 | 0 | 0
101 | 1.054085 | 0 | 0 | 0
102 | 1.054085 | 0 | 0 | 0
103 | 1.054085 | 0 | 0 | 0
104 | 1.054085 | 0 | 0 | 0
105 | 1.054085 | 0 | 0 | 0
106 | 1.054085 | 0 | 0 | 0
107 | 1.054085 | 0 | 0 | 0
108 | 1.054085 | 0 | 0 | 0
109 | 1.054085 | 0 | 0 | 0
110 | 1.054085 | 0 | 0 | 0
111 | 1.054085 | 0 | 0 | 0
112 | 1.054085 | 0 | 0 | 0
113 | 1.054085 | 0 | 0 | 0
114 | 1.054085 | 0 | 0 | 0
115 | 1.054085 | 0 | 0 | 0
116 | 1.054085 | 0 | 0 | 0
117 | 1.054085 | 0 | 0 | 0
118 | 1.054085 | 0 | 0 | 0
119 | 1.054085 | 0 | 0 | 0
120 | 1.054085 | 0 | 0 | 0
121 | 1.054085 | 0 | 0 | 0
122 | 1.054085 | 0 | 0 | 0
123 | 1.054085 | 0 | 0 | 0
124 | 1.054085 | 0 | 0 | 0
125 | 1.054085 | 0 | 0 | 0
126 | 1.054085 | 0 | 0 | 0
127 | 1.054085 | 0 | 0 | 0
128 | 0.7375385 | 0.2835596 | 4.888958 | 0.2091361
129 | 0.5607863 | 0.4017094 | 6.926024 | 0.2252731
130 | 0.485265 | 0.4489693 | 7.740851 | 0.2178691
131 | 0.4515214 | 0.4647226 | 8.012459 | 0.2098322
132 | 0.435453 | 0.4725993 | 8.148264 | 0.2057948
133 | 0.425812 | 0.480476 | 8.284068 | 0.2045924
134 | 0.4209915 | 0.480476 | 8.284068 | 0.2022763
135 | 0.4161709 | 0.480476 | 8.284068 | 0.1999601
136 | 0.4113504 | 0.480476 | 8.284068 | 0.197644
137 | 0.4065299 | 0.480476 | 8.284068 | 0.1953278
138 | 0.4033162 | 0.480476 | 8.284068 | 0.1937838
139 | 0.3984957 | 0.480476 | 8.284068 | 0.1914676
140 | 0.3968889 | 0.4725993 | 8.148264 | 0.1875694
141 | 0.3936752 | 0.480476 | 8.284068 | 0.1891515
142 | 0.3920684 | 0.4725993 | 8.148264 | 0.1852912
143 | 0.3888547 | 0.480476 | 8.284068 | 0.1868353
144 | 0.3808205 | 0.480476 | 8.284068 | 0.1829751
145 | 0.3743932 | 0.480476 | 8.284068 | 0.1798869
146 | 0.3695726 | 0.480476 | 8.284068 | 0.1775708
147 | 0.366359 | 0.480476 | 8.284068 | 0.1760267
148 | 0.3647521 | 0.4725993 | 8.148264 | 0.1723816
149 | 0.3615385 | 0.480476 | 8.284068 | 0.1737105
150 | 0.3599316 | 0.480476 | 8.284068 | 0.1729385
151 | 0.3567179 | 0.480476 | 8.284068 | 0.1713944
152 | 0.3518974 | 0.480476 | 8.284068 | 0.1690783
153 | 0.3470769 | 0.480476 | 8.284068 | 0.1667621
154 | 0.3454701 | 0.480476 | 8.284068 | 0.1659901
155 | 0.3422564 | 0.480476 | 8.284068 | 0.164446
156 | 0.3390427 | 0.480476 | 8.284068 | 0.1629019
157 | 0.3374359 | 0.480476 | 8.284068 | 0.1621298
158 | 0.3358291 | 0.480476 | 8.284068 | 0.1613578
159 | 0.3326154 | 0.480476 | 8.284068 | 0.1598137
160 | 0.316547 | 0.480476 | 8.284068 | 0.1520932
161 | 0.3052991 | 0.480476 | 8.284068 | 0.1466889
162 | 0.3004786 | 0.480476 | 8.284068 | 0.1443728
163 | 0.2956581 | 0.480476 | 8.284068 | 0.1420566
164 | 0.2940513 | 0.480476 | 8.284068 | 0.1412846
165 | 0.2908376 | 0.480476 | 8.284068 | 0.1397405
166 | 0.2892308 | 0.480476 | 8.284068 | 0.1389684
167 | 0.2860171 | 0.480476 | 8.284068 | 0.1374243
168 | 0.2811966 | 0.4725993 | 8.148264 | 0.1328933
169 | 0.2763761 | 0.480476 | 8.284068 | 0.1327921
170 | 0.2731624 | 0.4725993 | 8.148264 | 0.1290964
171 | 0.2715556 | 0.4725993 | 8.148264 | 0.128337
172 | 0.2683419 | 0.480476 | 8.284068 | 0.1289318
173 | 0.266735 | 0.480476 | 8.284068 | 0.1281598
174 | 0.2635214 | 0.480476 | 8.284068 | 0.1266157
175 | 0.2619145 | 0.480476 | 8.284068 | 0.1258436
176 | 0.2522735 | 0.480476 | 8.284068 | 0.1212114
177 | 0.2458462 | 0.4725993 | 8.148264 | 0.1161867
178 | 0.2426325 | 0.480476 | 8.284068 | 0.1165791
179 | 0.2394188 | 0.480476 | 8.284068 | 0.115035
180 | 0.2362051 | 0.480476 | 8.284068 | 0.1134909
181 | 0.2345983 | 0.480476 | 8.284068 | 0.1127188
182 | 0.2313846 | 0.4725993 | 8.148264 | 0.1093522
183 | 0.2297778 | 0.480476 | 8.284068 | 0.1104027
184 | 0.2249573 | 0.480476 | 8.284068 | 0.1080866
185 | 0.2201368 | 0.4725993 | 8.148264 | 0.1040365
186 | 0.2169231 | 0.480476 | 8.284068 | 0.1042263
187 | 0.2153162 | 0.480476 | 8.284068 | 0.1034543
188 | 0.2121026 | 0.480476 | 8.284068 | 0.1019102
189 | 0.2104957 | 0.4725993 | 8.148264 | 0.09948013
190 | 0.2072821 | 0.480476 | 8.284068 | 0.09959404
191 | 0.2056752 | 0.480476 | 8.284068 | 0.09882199
192 | 0.2153162 | 0.480476 | 8.284068 | 0.1034543
193 | 0.2201368 | 0.480476 | 8.284068 | 0.1057704
194 | 0.2201368 | 0.4725993 | 8.148264 | 0.1040365
195 | 0.2185299 | 0.480476 | 8.284068 | 0.1049984
196 | 0.2169231 | 0.480476 | 8.284068 | 0.1042263
197 | 0.2153162 | 0.480476 | 8.284068 | 0.1034543
198 | 0.2121026 | 0.480476 | 8.284068 | 0.1019102
199 | 0.2104957 | 0.480476 | 8.284068 | 0.1011381
200 | 0.2056752 | 0.480476 | 8.284068 | 0.09882199
201 | 0.2008547 | 0.480476 | 8.284068 | 0.09650585
202 | 0.197641 | 0.4725993 | 8.148264 | 0.09340501
203 | 0.1944274 | 0.480476 | 8.284068 | 0.09341767
204 | 0.1928205 | 0.480476 | 8.284068 | 0.09264562
205 | 0.1896068 | 0.480476 | 8.284068 | 0.09110153
206 | 0.1863932 | 0.480476 | 8.284068 | 0.08955743
207 | 0.1847863 | 0.480476 | 8.284068 | 0.08878539
208 | 0.1751453 | 0.480476 | 8.284068 | 0.0841531
209 | 0.1703248 | 0.480476 | 8.284068 | 0.08183696
210 | 0.1655043 | 0.480476 | 8.284068 | 0.07952082
211 | 0.1622906 | 0.4725993 | 8.148264 | 0.07669842
212 | 0.1590769 | 0.480476 | 8.284068 | 0.07643264
213 | 0.1574701 | 0.480476 | 8.284068 | 0.07566059
214 | 0.1542564 | 0.480476 | 8.284068 | 0.0741165
215 | 0.1526496 | 0.480476 | 8.284068 | 0.07334445
216 | 0.1478291 | 0.480476 | 8.284068 | 0.07102831
217 | 0.1446154 | 0.480476 | 8.284068 | 0.06948421
218 | 0.1397949 | 0.480476 | 8.284068 | 0.06716807
219 | 0.138188 | 0.480476 | 8.284068 | 0.06639603
220 | 0.1349744 | 0.480476 | 8.284068 | 0.06485193
221 | 0.1333675 | 0.480476 | 8.284068 | 0.06407989
222 | 0.1301538 | 0.480476 | 8.284068 | 0.06253579
223 | 0.128547 | 0.480476 | 8.284068 | 0.06176375
224 | 0.1108718 | 0.480476 | 8.284068 | 0.05327123
225 | 0.1012308 | 0.480476 | 8.284068 | 0.04863895
226 | 0.09480342 | 0.480476 | 8.284068 | 0.04555076
227 | 0.09158974 | 0.480476 | 8.284068 | 0.04400667
228 | 0.08837607 | 0.480476 | 8.284068 | 0.04246258
229 | 0.08676923 | 0.480476 | 8.284068 | 0.04169053
230 | 0.08355556 | 0.480476 | 8.284068 | 0.04014644
231 | 0.08194872 | 0.480476 | 8.284068 | 0.03937439
232 | 0.07552137 | 0.480476 | 8.284068 | 0.0362862
233 | 0.07230769 | 0.480476 | 8.284068 | 0.03474211
234 | 0.06909402 | 0.4725993 | 8.148264 | 0.03265378
235 | 0.06748718 | 0.480476 | 8.284068 | 0.03242597
236 | 0.0642735 | 0.480476 | 8.284068 | 0.03088187
237 | 0.06266667 | 0.480476 | 8.284068 | 0.03010983
238 | 0.05945299 | 0.480476 | 8.284068 | 0.02856573
239 | 0.05784615 | 0.480476 | 8.284068 | 0.02779369
240 | 0.04820513 | 0.480476 | 8.284068 | 0.0231614
241 | 0.04177778 | 0.480476 | 8.284068 | 0.02007322
242 | 0.03695726 | 0.480476 | 8.284068 | 0.01775708
243 | 0.03535043 | 0.480476 | 8.284068 | 0.01698503
244 | 0.03213675 | 0.480476 | 8.284068 | 0.01544094
245 | 0.03052991 | 0.480476 | 8.284068 | 0.01466889
246 | 0.02731624 | 0.480476 | 8.284068 | 0.0131248
247 | 0.0257094 | 0.480476 | 8.284068 | 0.01235275
248 | 0.01928205 | 0.480476 | 8.284068 | 0.009264562
249 | 0.01606838 | 0.480476 | 8.284068 | 0.007720468
250 | 0.0128547 | 0.480476 | 8.284068 | 0.006176375
251 | 0.01124786 | 0.480476 | 8.284068 | 0.005404328
252 | 0.008034188 | 0.480476 | 8.284068 | 0.003860234
253 | 0.00642735 | 0.480476 | 8.284068 | 0.003088187
254 | 0.004820513 | 0.4725993 | 8.148264 | 0.002278171
255 | 0.003213675 | 0.480476 | 8.284068 | 0.001544094