## Summary
0
Time | 2023-09-08 11:47
ID | A037
Pixel | 2
Pixel Area | 0.058
Irradiance | 100
Panel Temperature | 0
Voc | 1.047658
Isc | 1.071225
Vmp | 0.8403761
Imp | 0.9530752
Pmp | 0.8009416
FF | 0.7136751
Eff | 0.1380934

## Data
| Voltage | Current | Current Density | Power
0 | 1.047658 | 0 | 0 | 0
1 | 1.047658 | 0 | 0 | 0
2 | 1.049265 | 0 | 0 | 0
3 | 1.049265 | 0 | 0 | 0
4 | 1.049265 | 0 | 0 | 0
5 | 1.049265 | 0 | 0 | 0
6 | 1.049265 | 0 | 0 | 0
7 | 1.050872 | 0 | 0 | 0
8 | 1.050872 | 0 | 0 | 0
9 | 1.049265 | 0 | 0 | 0
10 | 1.050872 | 0 | 0 | 0
11 | 1.050872 | 0 | 0 | 0
12 | 1.052479 | 0 | 0 | 0
13 | 1.052479 | 0 | 0 | 0
14 | 1.052479 | 0 | 0 | 0
15 | 1.050872 | 0 | 0 | 0
16 | 1.052479 | 0 | 0 | 0
17 | 1.050872 | 0 | 0 | 0
18 | 1.052479 | 0 | 0 | 0
19 | 1.052479 | 0 | 0 | 0
20 | 1.052479 | 0 | 0 | 0
21 | 1.052479 | 0 | 0 | 0
22 | 1.052479 | 0 | 0 | 0
23 | 1.052479 | 0 | 0 | 0
24 | 1.054085 | 0 | 0 | 0
25 | 1.054085 | 0 | 0 | 0
26 | 1.054085 | 0 | 0 | 0
27 | 1.054085 | 0 | 0 | 0
28 | 1.054085 | 0 | 0 | 0
29 | 1.054085 | 0 | 0 | 0
30 | 1.054085 | 0 | 0 | 0
31 | 1.054085 | 0 | 0 | 0
32 | 1.054085 | 0 | 0 | 0
33 | 1.054085 | 0 | 0 | 0
34 | 1.054085 | 0 | 0 | 0
35 | 1.054085 | 0 | 0 | 0
36 | 1.055692 | 0 | 0 | 0
37 | 1.054085 | 0 | 0 | 0
38 | 1.054085 | 0 | 0 | 0
39 | 1.054085 | 0 | 0 | 0
40 | 1.055692 | 0 | 0 | 0
41 | 1.054085 | 0 | 0 | 0
42 | 1.055692 | 0 | 0 | 0
43 | 1.054085 | 0 | 0 | 0
44 | 1.055692 | 0 | 0 | 0
45 | 1.054085 | 0 | 0 | 0
46 | 1.055692 | 0 | 0 | 0
47 | 1.055692 | 0 | 0 | 0
48 | 1.055692 | 0 | 0 | 0
49 | 1.055692 | 0 | 0 | 0
50 | 1.055692 | 0 | 0 | 0
51 | 1.055692 | 0 | 0 | 0
52 | 1.055692 | 0 | 0 | 0
53 | 1.055692 | 0 | 0 | 0
54 | 1.055692 | 0 | 0 | 0
55 | 1.055692 | 0 | 0 | 0
56 | 1.055692 | 0 | 0 | 0
57 | 1.055692 | 0 | 0 | 0
58 | 1.055692 | 0 | 0 | 0
59 | 1.055692 | 0 | 0 | 0
60 | 1.057299 | 0 | 0 | 0
61 | 1.055692 | 0 | 0 | 0
62 | 1.055692 | 0 | 0 | 0
63 | 1.055692 | 0 | 0 | 0
64 | 1.057299 | 0 | 0 | 0
65 | 1.055692 | 0 | 0 | 0
66 | 1.057299 | 0 | 0 | 0
67 | 1.055692 | 0 | 0 | 0
68 | 1.057299 | 0 | 0 | 0
69 | 1.057299 | 0 | 0 | 0
70 | 1.055692 | 0 | 0 | 0
71 | 1.055692 | 0 | 0 | 0
72 | 1.055692 | 0 | 0 | 0
73 | 1.057299 | 0 | 0 | 0
74 | 1.055692 | 0 | 0 | 0
75 | 1.057299 | 0 | 0 | 0
76 | 1.057299 | 0 | 0 | 0
77 | 1.057299 | 0 | 0 | 0
78 | 1.057299 | 0 | 0 | 0
79 | 1.057299 | 0 | 0 | 0
80 | 1.057299 | 0 | 0 | 0
81 | 1.057299 | 0 | 0 | 0
82 | 1.057299 | 0 | 0 | 0
83 | 1.057299 | 0 | 0 | 0
84 | 1.057299 | 0 | 0 | 0
85 | 1.057299 | 0 | 0 | 0
86 | 1.057299 | 0 | 0 | 0
87 | 1.057299 | 0 | 0 | 0
88 | 1.057299 | 0 | 0 | 0
89 | 1.057299 | 0 | 0 | 0
90 | 1.057299 | 0 | 0 | 0
91 | 1.057299 | 0 | 0 | 0
92 | 1.057299 | 0 | 0 | 0
93 | 1.057299 | 0 | 0 | 0
94 | 1.057299 | 0 | 0 | 0
95 | 1.057299 | 0 | 0 | 0
96 | 1.057299 | 0 | 0 | 0
97 | 1.057299 | 0 | 0 | 0
98 | 1.057299 | 0 | 0 | 0
99 | 1.057299 | 0 | 0 | 0
100 | 1.057299 | 0 | 0 | 0
101 | 1.057299 | 0 | 0 | 0
102 | 1.057299 | 0 | 0 | 0
103 | 1.057299 | 0 | 0 | 0
104 | 1.057299 | 0 | 0 | 0
105 | 1.058906 | 0 | 0 | 0
106 | 1.057299 | 0 | 0 | 0
107 | 1.057299 | 0 | 0 | 0
108 | 1.057299 | 0 | 0 | 0
109 | 1.057299 | 0 | 0 | 0
110 | 1.057299 | 0 | 0 | 0
111 | 1.058906 | 0 | 0 | 0
112 | 1.057299 | 0 | 0 | 0
113 | 1.057299 | 0 | 0 | 0
114 | 1.058906 | 0 | 0 | 0
115 | 1.058906 | 0 | 0 | 0
116 | 1.057299 | 0 | 0 | 0
117 | 1.058906 | 0 | 0 | 0
118 | 1.057299 | 0 | 0 | 0
119 | 1.058906 | 0 | 0 | 0
120 | 1.058906 | 0 | 0 | 0
121 | 1.058906 | 0 | 0 | 0
122 | 1.057299 | 0 | 0 | 0
123 | 1.057299 | 0 | 0 | 0
124 | 1.057299 | 0 | 0 | 0
125 | 1.058906 | 0 | 0 | 0
126 | 1.057299 | 0 | 0 | 0
127 | 1.058906 | 0 | 0 | 0
128 | 0.9560684 | 0.5592425 | 9.642112 | 0.5373699
129 | 0.8950085 | 0.7955421 | 13.71624 | 0.7229396
130 | 0.8676923 | 0.890062 | 15.3459 | 0.7820202
131 | 0.8548376 | 0.9294453 | 16.02492 | 0.8042703
132 | 0.8451966 | 0.9530752 | 16.43233 | 0.8085988
133 | 0.8403761 | 0.9530752 | 16.43233 | 0.8106492
134 | 0.8355556 | 0.9609519 | 16.56814 | 0.8060169
135 | 0.8323419 | 0.9688286 | 16.70394 | 0.8095101
136 | 0.8243077 | 0.9688286 | 16.70394 | 0.8017263
137 | 0.8178803 | 0.9688286 | 16.70394 | 0.8035362
138 | 0.8130598 | 0.9688286 | 16.70394 | 0.798828
139 | 0.8098462 | 0.9767052 | 16.83975 | 0.7941198
140 | 0.8034188 | 0.9767052 | 16.83975 | 0.7878421
141 | 0.801812 | 0.9767052 | 16.83975 | 0.7926136
142 | 0.7969915 | 0.9767052 | 16.83975 | 0.7878675
143 | 0.7921709 | 0.9767052 | 16.83975 | 0.7847033
144 | 0.7777094 | 0.9845819 | 16.97555 | 0.7688827
145 | 0.7680684 | 0.9845819 | 16.97555 | 0.7654654
146 | 0.7600342 | 0.9845819 | 16.97555 | 0.7590866
147 | 0.7552137 | 0.9924585 | 17.11135 | 0.7543024
148 | 0.7503932 | 0.9924585 | 17.11135 | 0.7479235
149 | 0.7455726 | 0.9924585 | 17.11135 | 0.7447341
150 | 0.7407521 | 0.9924585 | 17.11135 | 0.7458225
151 | 0.7375385 | 0.9924585 | 17.11135 | 0.7410004
152 | 0.7278974 | 0.9924585 | 17.11135 | 0.7329635
153 | 0.7214701 | 0.9924585 | 17.11135 | 0.726534
154 | 0.7150427 | 1.000335 | 17.24716 | 0.7201045
155 | 0.7102222 | 0.9924585 | 17.11135 | 0.7168898
156 | 0.7054017 | 1.000335 | 17.24716 | 0.7104603
157 | 0.7005812 | 0.9924585 | 17.11135 | 0.7056381
158 | 0.6973675 | 1.000335 | 17.24716 | 0.7079543
159 | 0.692547 | 1.000335 | 17.24716 | 0.7030942
160 | 0.6604103 | 1.008212 | 17.38296 | 0.6759333
161 | 0.6411282 | 1.008212 | 17.38296 | 0.6563411
162 | 0.6298803 | 1.008212 | 17.38296 | 0.6449122
163 | 0.623453 | 1.008212 | 17.38296 | 0.6383815
164 | 0.6170256 | 1.008212 | 17.38296 | 0.6367488
165 | 0.6122051 | 1.008212 | 17.38296 | 0.6269526
166 | 0.6073846 | 1.016088 | 17.51877 | 0.6220546
167 | 0.6025641 | 1.008212 | 17.38296 | 0.623586
168 | 0.5929231 | 1.008212 | 17.38296 | 0.6120686
169 | 0.5864957 | 1.016088 | 17.51877 | 0.6054872
170 | 0.5800684 | 1.016088 | 17.51877 | 0.5989058
171 | 0.573641 | 1.016088 | 17.51877 | 0.5939698
172 | 0.5704274 | 1.016088 | 17.51877 | 0.5873884
173 | 0.564 | 1.016088 | 17.51877 | 0.5840977
174 | 0.5607863 | 1.016088 | 17.51877 | 0.5775163
175 | 0.5559658 | 1.016088 | 17.51877 | 0.5786428
176 | 0.5366838 | 1.016088 | 17.51877 | 0.5587467
177 | 0.5238291 | 1.023965 | 17.65457 | 0.5454827
178 | 0.5157949 | 1.023965 | 17.65457 | 0.5371927
179 | 0.5109744 | 1.023965 | 17.65457 | 0.5305607
180 | 0.504547 | 1.023965 | 17.65457 | 0.5255867
181 | 0.4997265 | 1.023965 | 17.65457 | 0.5206127
182 | 0.4965128 | 1.023965 | 17.65457 | 0.5156387
183 | 0.4900855 | 1.023965 | 17.65457 | 0.5106647
184 | 0.4804444 | 1.023965 | 17.65457 | 0.4990587
185 | 0.4724103 | 1.023965 | 17.65457 | 0.4907687
186 | 0.4659829 | 1.023965 | 17.65457 | 0.489503
187 | 0.4611624 | 1.023965 | 17.65457 | 0.4828204
188 | 0.454735 | 1.031842 | 17.79038 | 0.4778084
189 | 0.4499145 | 1.031842 | 17.79038 | 0.4727964
190 | 0.445094 | 1.031842 | 17.79038 | 0.4677844
191 | 0.4402735 | 1.031842 | 17.79038 | 0.4627725
192 | 0.4611624 | 1.023965 | 17.65457 | 0.4791626
193 | 0.4691966 | 1.023965 | 17.65457 | 0.4891106
194 | 0.4708034 | 1.031842 | 17.79038 | 0.4907687
195 | 0.4675897 | 1.031842 | 17.79038 | 0.4911737
196 | 0.4659829 | 1.023965 | 17.65457 | 0.4841366
197 | 0.4595556 | 1.023965 | 17.65457 | 0.4828204
198 | 0.454735 | 1.023965 | 17.65457 | 0.4778084
199 | 0.4499145 | 1.031842 | 17.79038 | 0.4727964
200 | 0.4402735 | 1.031842 | 17.79038 | 0.4611018
201 | 0.4322393 | 1.031842 | 17.79038 | 0.4544192
202 | 0.425812 | 1.031842 | 17.79038 | 0.4477365
203 | 0.4209915 | 1.031842 | 17.79038 | 0.4410539
204 | 0.4161709 | 1.031842 | 17.79038 | 0.4360419
205 | 0.4113504 | 1.031842 | 17.79038 | 0.4342953
206 | 0.4065299 | 1.031842 | 17.79038 | 0.426018
207 | 0.4001026 | 1.031842 | 17.79038 | 0.4241954
208 | 0.3808205 | 1.031842 | 17.79038 | 0.4023123
209 | 0.3679658 | 1.031842 | 17.79038 | 0.3888458
210 | 0.3599316 | 1.031842 | 17.79038 | 0.3804292
211 | 0.3535043 | 1.039718 | 17.92618 | 0.373696
212 | 0.3470769 | 1.039718 | 17.92618 | 0.368646
213 | 0.3422564 | 1.039718 | 17.92618 | 0.3619128
214 | 0.3374359 | 1.039718 | 17.92618 | 0.3568628
215 | 0.3310085 | 1.039718 | 17.92618 | 0.3518129
216 | 0.3213675 | 1.039718 | 17.92618 | 0.3400297
217 | 0.3133333 | 1.039718 | 17.92618 | 0.3341064
218 | 0.3085128 | 1.047595 | 18.06198 | 0.3273225
219 | 0.3020855 | 1.039718 | 17.92618 | 0.3181466
220 | 0.297265 | 1.047595 | 18.06198 | 0.3154507
221 | 0.2908376 | 1.039718 | 17.92618 | 0.3103628
222 | 0.2876239 | 1.039718 | 17.92618 | 0.3052749
223 | 0.2811966 | 1.047595 | 18.06198 | 0.300187
224 | 0.2458462 | 1.047595 | 18.06198 | 0.2611796
225 | 0.2233504 | 1.047595 | 18.06198 | 0.239208
226 | 0.2121026 | 1.047595 | 18.06198 | 0.2255642
227 | 0.2040684 | 1.055472 | 18.19779 | 0.2187044
228 | 0.197641 | 1.055472 | 18.19779 | 0.2135785
229 | 0.1912137 | 1.055472 | 18.19779 | 0.2050354
230 | 0.1863932 | 1.055472 | 18.19779 | 0.1999095
231 | 0.1799658 | 1.055472 | 18.19779 | 0.1947836
232 | 0.1703248 | 1.055472 | 18.19779 | 0.1828232
233 | 0.1606838 | 1.055472 | 18.19779 | 0.1725715
234 | 0.1558632 | 1.055472 | 18.19779 | 0.1657369
235 | 0.1494359 | 1.055472 | 18.19779 | 0.1606111
236 | 0.1430085 | 1.055472 | 18.19779 | 0.1537765
237 | 0.138188 | 1.055472 | 18.19779 | 0.1497518
238 | 0.1333675 | 1.055472 | 18.19779 | 0.1435248
239 | 0.128547 | 1.055472 | 18.19779 | 0.1394241
240 | 0.1076581 | 1.063348 | 18.33359 | 0.1170474
241 | 0.09480342 | 1.063348 | 18.33359 | 0.1015558
242 | 0.08516239 | 1.063348 | 18.33359 | 0.09294938
243 | 0.08034188 | 1.063348 | 18.33359 | 0.08606424
244 | 0.07391453 | 1.063348 | 18.33359 | 0.0791791
245 | 0.06748718 | 1.063348 | 18.33359 | 0.07455947
246 | 0.06266667 | 1.063348 | 18.33359 | 0.06935765
247 | 0.05784615 | 1.063348 | 18.33359 | 0.06196625
248 | 0.04659829 | 1.063348 | 18.33359 | 0.04991726
249 | 0.03695726 | 1.063348 | 18.33359 | 0.04161459
250 | 0.03213675 | 1.071225 | 18.4694 | 0.03467882
251 | 0.0257094 | 1.071225 | 18.4694 | 0.02774306
252 | 0.01928205 | 1.071225 | 18.4694 | 0.02254124
253 | 0.01446154 | 1.063348 | 18.33359 | 0.01560547
254 | 0.009641026 | 1.063348 | 18.33359 | 0.01040365
255 | 0.00642735 | 1.071225 | 18.4694 | 0.006935765
256 |  |  |  | 0
257 |  |  |  | 0
258 |  |  |  | 0
259 |  |  |  | 0
260 |  |  |  | 0
261 |  |  |  | 0
262 |  |  |  | 0
263 |  |  |  | 0
264 |  |  |  | 0
265 |  |  |  | 0
266 |  |  |  | 0
267 |  |  |  | 0
268 |  |  |  | 0
269 |  |  |  | 0
270 |  |  |  | 0
271 |  |  |  | 0
272 |  |  |  | 0
273 |  |  |  | 0
274 |  |  |  | 0
275 |  |  |  | 0
276 |  |  |  | 0
277 |  |  |  | 0
278 |  |  |  | 0
279 |  |  |  | 0
280 |  |  |  | 0
281 |  |  |  | 0
282 |  |  |  | 0
283 |  |  |  | 0
284 |  |  |  | 0
285 |  |  |  | 0
286 |  |  |  | 0
287 |  |  |  | 0
288 |  |  |  | 0
289 |  |  |  | 0
290 |  |  |  | 0
291 |  |  |  | 0
292 |  |  |  | 0
293 |  |  |  | 0
294 |  |  |  | 0
295 |  |  |  | 0
296 |  |  |  | 0
297 |  |  |  | 0
298 |  |  |  | 0
299 |  |  |  | 0
300 |  |  |  | 0
301 |  |  |  | 0
302 |  |  |  | 0
303 |  |  |  | 0
304 |  |  |  | 0
305 |  |  |  | 0
306 |  |  |  | 0
307 |  |  |  | 0
308 |  |  |  | 0
309 |  |  |  | 0
310 |  |  |  | 0
311 |  |  |  | 0
312 |  |  |  | 0
313 |  |  |  | 0
314 |  |  |  | 0
315 |  |  |  | 0
316 |  |  |  | 0
317 |  |  |  | 0
318 |  |  |  | 0
319 |  |  |  | 0
320 |  |  |  | 0
321 |  |  |  | 0
322 |  |  |  | 0
323 |  |  |  | 0
324 |  |  |  | 0
325 |  |  |  | 0
326 |  |  |  | 0
327 |  |  |  | 0
328 |  |  |  | 0
329 |  |  |  | 0
330 |  |  |  | 0
331 |  |  |  | 0
332 |  |  |  | 0
333 |  |  |  | 0
334 |  |  |  | 0
335 |  |  |  | 0
336 |  |  |  | 0
337 |  |  |  | 0
338 |  |  |  | 0
339 |  |  |  | 0
340 |  |  |  | 0
341 |  |  |  | 0
342 |  |  |  | 0
343 |  |  |  | 0
344 |  |  |  | 0
345 |  |  |  | 0
346 |  |  |  | 0
347 |  |  |  | 0
348 |  |  |  | 0
349 |  |  |  | 0
350 |  |  |  | 0
351 |  |  |  | 0
352 |  |  |  | 0
353 |  |  |  | 0
354 |  |  |  | 0
355 |  |  |  | 0
356 |  |  |  | 0
357 |  |  |  | 0
358 |  |  |  | 0
359 |  |  |  | 0
360 |  |  |  | 0
361 |  |  |  | 0
362 |  |  |  | 0
363 |  |  |  | 0
364 |  |  |  | 0
365 |  |  |  | 0
366 |  |  |  | 0
367 |  |  |  | 0
368 |  |  |  | 0
369 |  |  |  | 0
370 |  |  |  | 0
371 |  |  |  | 0
372 |  |  |  | 0
373 |  |  |  | 0
374 |  |  |  | 0
375 |  |  |  | 0
376 |  |  |  | 0
377 |  |  |  | 0
378 |  |  |  | 0
379 |  |  |  | 0
380 |  |  |  | 0
381 |  |  |  | 0
382 |  |  |  | 0
383 |  |  |  | 0
384 |  |  |  | 0.5346741
385 |  |  |  | 0.712017
386 |  |  |  | 0.7723
387 |  |  |  | 0.7945248
388 |  |  |  | 0.8055359
389 |  |  |  | 0.8009416
390 |  |  |  | 0.8029287
391 |  |  |  | 0.8063966
392 |  |  |  | 0.7986128
393 |  |  |  | 0.7923858
394 |  |  |  | 0.7877156
395 |  |  |  | 0.790981
396 |  |  |  | 0.7847033
397 |  |  |  | 0.7831339
398 |  |  |  | 0.7784257
399 |  |  |  | 0.7737175
400 |  |  |  | 0.7657186
401 |  |  |  | 0.7562262
402 |  |  |  | 0.7483159
403 |  |  |  | 0.7495182
404 |  |  |  | 0.7447341
405 |  |  |  | 0.7399499
406 |  |  |  | 0.7351658
407 |  |  |  | 0.7319763
408 |  |  |  | 0.722408
409 |  |  |  | 0.7160291
410 |  |  |  | 0.7152824
411 |  |  |  | 0.7048661
412 |  |  |  | 0.7056381
413 |  |  |  | 0.6952978
414 |  |  |  | 0.6976013
415 |  |  |  | 0.6927791
416 |  |  |  | 0.6658334
417 |  |  |  | 0.646393
418 |  |  |  | 0.6350528
419 |  |  |  | 0.6285727
420 |  |  |  | 0.6220926
421 |  |  |  | 0.6172325
422 |  |  |  | 0.6171565
423 |  |  |  | 0.6075123
424 |  |  |  | 0.5977921
425 |  |  |  | 0.5959316
426 |  |  |  | 0.5894008
427 |  |  |  | 0.58287
428 |  |  |  | 0.5796047
429 |  |  |  | 0.5730739
430 |  |  |  | 0.5698085
431 |  |  |  | 0.5649105
432 |  |  |  | 0.5453182
433 |  |  |  | 0.5363827
434 |  |  |  | 0.528156
435 |  |  |  | 0.5232199
436 |  |  |  | 0.5166385
437 |  |  |  | 0.5117025
438 |  |  |  | 0.5084118
439 |  |  |  | 0.5018304
440 |  |  |  | 0.4919584
441 |  |  |  | 0.4837316
442 |  |  |  | 0.4771503
443 |  |  |  | 0.4722142
444 |  |  |  | 0.4692146
445 |  |  |  | 0.4642406
446 |  |  |  | 0.4592666
447 |  |  |  | 0.4542926
448 |  |  |  | 0.4722142
449 |  |  |  | 0.4804409
450 |  |  |  | 0.4857946
451 |  |  |  | 0.4824786
452 |  |  |  | 0.4771503
453 |  |  |  | 0.4705689
454 |  |  |  | 0.4656328
455 |  |  |  | 0.4642406
456 |  |  |  | 0.4542926
457 |  |  |  | 0.4460026
458 |  |  |  | 0.4393706
459 |  |  |  | 0.4343966
460 |  |  |  | 0.4294226
461 |  |  |  | 0.4244486
462 |  |  |  | 0.4194746
463 |  |  |  | 0.4128425
464 |  |  |  | 0.3929465
465 |  |  |  | 0.3796825
466 |  |  |  | 0.3713925
467 |  |  |  | 0.3675449
468 |  |  |  | 0.3608623
469 |  |  |  | 0.3558503
470 |  |  |  | 0.3508383
471 |  |  |  | 0.3441557
472 |  |  |  | 0.3341317
473 |  |  |  | 0.3257784
474 |  |  |  | 0.3231965
475 |  |  |  | 0.3140838
476 |  |  |  | 0.3114133
477 |  |  |  | 0.3023892
478 |  |  |  | 0.2990479
479 |  |  |  | 0.2945802
480 |  |  |  | 0.2575472
481 |  |  |  | 0.2339808
482 |  |  |  | 0.2221976
483 |  |  |  | 0.2153884
484 |  |  |  | 0.2086045
485 |  |  |  | 0.2018206
486 |  |  |  | 0.1967327
487 |  |  |  | 0.1899488
488 |  |  |  | 0.179773
489 |  |  |  | 0.1695972
490 |  |  |  | 0.1645093
491 |  |  |  | 0.1577254
492 |  |  |  | 0.1509415
493 |  |  |  | 0.1458536
494 |  |  |  | 0.1407657
495 |  |  |  | 0.1356777
496 |  |  |  | 0.1144781
497 |  |  |  | 0.1008091
498 |  |  |  | 0.0905573
499 |  |  |  | 0.08543141
500 |  |  |  | 0.0785969
501 |  |  |  | 0.07176239
502 |  |  |  | 0.0666365
503 |  |  |  | 0.06151062
504 |  |  |  | 0.04955022
505 |  |  |  | 0.03929845
506 |  |  |  | 0.03442569
507 |  |  |  | 0.02754056
508 |  |  |  | 0.02065542
509 |  |  |  | 0.01537765
510 |  |  |  | 0.01025177
511 |  |  |  | 0.006885139