## Summary
| 0 | 0 | 0 | 0 | 0 | 0
Time | 2023-09-08 13:21 | 2023-09-08 13:22 | 2023-09-08 13:22 | 2023-09-08 13:22 | 2023-09-08 13:22 | 2023-09-08 13:22
ID | A037_InPayload | A037_InPayload | A037_InPayload | A037_InPayload | A037_InPayload | A037_InPayload
Pixel | 0 | 1 | 2 | 3 | 4 | 5
Pixel Area | 0.058 | 0.058 | 0.058 | 0.058 | 0.058 | 0.058
Irradiance | 100 | 100 | 100 | 100 | 100 | 100
Panel Temperature | 0 | 0 | 0 | 0 | 0 | 0
Voc | 0.003213675 | 0.8564444 | 0.8548376 | 0.811453 | 0.7857436 | 0.8243077
Isc | 0 | 0.5356125 | 0.5277359 | 0.4410927 | 0.4410927 | 0.456846
Vmp | 0.003213675 | 0.5077607 | 0.5077607 | 0.485265 | 0.3904615 | 0.4932991
Imp | 0 | 0.4962293 | 0.4962293 | 0.3702028 | 0.3702028 | 0.3780794
Pmp | 0 | 0.2519657 | 0.2519657 | 0.1796464 | 0.1445499 | 0.1865063
FF | 0 | 0.549277 | 0.558523 | 0.5019093 | 0.4170682 | 0.495261
Eff | 0 | 0.04344236 | 0.04344236 | 0.03097352 | 0.0249224 | 0.03215625